## Sheet1
Number | Description | Exp | Active | Active_wt | Active_dimension | Support | Support_dimension | Cocatalyst | Cocatalyst_Wt | Cocatalyst_dimension | Is_heterojunction | Is_Zscheme | Is_molecular_catalyst | Noble_metal_present | Characteristic_size_nm | Reaction_Phase | Solvent | NH2_present | Sacrificial_agent_percent | Sacrificial_agent_type | Band_gap_eV | S_Bet_m^2/g | Pore Volume_cm^3/g | Average Pore Size_nm | Light_type | Light_wavelength_min_nm | Light_intensity_mW/cm^2 | Reaction_temp | Reaction_pres_atm | Reaction_Volume | CatperVol_mgpermL | Major_rate__umol/gh | Major_product | Minor_rate__umol/gh | Minor_product
1 | TiO2 Nanotube | 1 | TiO2 | 100 | 1D | NA | NA | NA | NA | NA | No | No | No | No | 200 | Gas | NA | No | 0 | NA | 3.24 | NR | NR | NR | UVVisible | 347 | 100 | 80 | 1 | 25 | NR | NR | CH4 | NR | CO
2 | rGO wrapped TiO2 nanotubes | 2 | TiO2 | NR | 1D | Ti | 3D | C9OH2 | NR | 2D | Yes | No | No | No | 200 | Gas | NA | No | 0 | NA | 2.9 | NA | NR | NR | UVVisible | 347 | 100 | 80 | 1 | 25 | NR | NR | CH4 | NR | CO
3 | UV treated rGO wrapped TiO2 nanotubes | 3 | TiO2 | NR | 1D | Ti | 3D | C9OH2 | NR | 2D | Yes | No | No | No | 200 | Gas | NA | No | 0 | NA | 2.9 | NA | NR | NR | UVVisible | 347 | 100 | 80 | 1 | 25 | NR | NR | CH4 | 0.06 | CO
4 | TiO2 nanoparticles | 4 | TiO2 | NR | 0D | NA | NA | NA | NA | NA | No | No | No | No | 26 | Gas | NA | No | 0 | NA | 3.2 | NA | NR | NR | UVVisible | 347 | 100 | 55 | 1.2 | 20.12 | NR | 0.15 | CO | 0.06 | CH4
5 | rGO mixed TiO2 nanoparticles | 5 | TiO2 | NR | 0D | NA | NA | C9OH2 | NR | 2D | Yes | No | No | No | 26 | Gas | NA | No | 0 | NA | NR | NA | NR | NR | UVVisible | 347 | 100 | 55 | 1.2 | 20.12 | NR | 0.45 | CO | 0.1389 | CH4
6 | UV treated rGO mixed TiO2 nanoparticles | 6 | TiO2 | NR | 0D | NA | NA | C9OH2 | NR | 2D | Yes | No | No | No | 26 | Gas | NA | No | 0 | NA | NR | NA | NR | NR | UVVisible | 347 | 100 | 55 | 1.2 | 20.12 | NR | 0.7 | CO | 0.1625 | CH4
7 | TiO2 nanoparticles coated glass (large reactor) | 7 | TiO2 | NR | 0D | SiO2 | 3D | NA | NA | NA | No | No | No | No | 26 | Gas | NA | No | 0 | NA | 3.24 | NA | NR | NR | Solar | 347 | 500 | 55 | 2 | 247 | NR | NR | CO | NR | CH4
8 | TiO2 nanotubes (large reactor) | 8 | TiO2 | NR | 1D | Ti | 3D | NA | NA | NA | No | No | No | No | 200 | Gas | NA | No | 0 | NA | 3.24 | NA | NR | NR | Solar | 347 | 500 | 55 | 2 | 247 | NR | NR | H2 | NR | CO
9 | Pt deposited GO wrapped TiO2 nanotubes | 9 | TiO2 | 97 | 1D | C9OH2 | 2D | Pt | 2.6 | 0D | Yes | No | No | Yes | 200 | Gas | NA | No | 0 | NA | 3.16 | NA | NR | NR | UVVisible | 347 | 100 | 80 | 1.8 | 50 | NR | NR | CH4 | NR | CO
10 | 5 nm TiO2 thin film on glass ball | 10 | TiO2 | NR | 2D | SiO2 | 3D | NA | NA | NA | No | No | No | No | 5 | Gas | H20 | No | 0 | NA | 3.2 | NA | NA | NA | Solar | 347 | 82.5 | 27 | 1.2 | 6.585 | NR | 261.5 | CO | 74.1 | CH4
11 | 10 nm TiO2 thin film on glass ball | 10 | TiO2 | NR | 2D | SiO2 | 3D | NA | NA | NA | No | No | No | No | 10 | Gas | H20 | No | 0 | NA | 3.2 | NA | NA | NA | Solar | 347 | 82.5 | 27 | 1.2 | 6.585 | NR | 88.4 | CO | 15.3 | CH4
12 | 15 nm TiO2 thin film on glass ball | 10 | TiO2 | NR | 2D | SiO2 | 3D | NA | NA | NA | No | No | No | No | 15 | Gas | H20 | No | 0 | NA | 3.2 | NA | NA | NA | Solar | 347 | 82.5 | 27 | 1.2 | 6.585 | NR | 24.45 | CO | 4.7 | CH4
13 | 20 nm TiO2 thin film on glass ball | 10 | TiO2 | NR | 2D | SiO2 | 3D | NA | NA | NA | No | No | No | No | 20 | Gas | H20 | No | 0 | NA | 3.2 | NA | NA | NA | Solar | 347 | 82.5 | 27 | 1.2 | 6.585 | NR | 17.77 | CO | 6.4 | CH4
14 | 50 nm TiO2 thin film on glass ball | 10 | TiO2 | NR | 2D | SiO2 | 3D | NA | NA | NA | No | No | No | No | 50 | Gas | H20 | No | 0 | NA | 3.2 | NA | NA | NA | Solar | 347 | 82.5 | 27 | 1.2 | 6.585 | NR | 15.4 | CO | 3.3 | CH4