## InitialModel(Sheet1)
No | Exp | Photocatalyst(s) | MOF_Type | Phase | Center_Metal | Noble_Metal | NH2 | Additional | Band_gap | CatperVol | SacrAgentPercent | Light | Reactor_Volume | Rxn_Time | Rxn_Pressure | Rxn_Temp | Synhesis_Temp | Synthesis_Time | total | MAJORgas | MLA Reference
1 | 1 | CsPbBr3 | COMP | Gas | none | none | none | none | 2.36 |  | 0 | VIS |  | 10 |  | 25 | 150 | 1 | 6 | CO | Wang, Jichong, et al. "Direct Z-scheme 0D/2D heterojunction of CsPbBr3 quantum dots/Bi2WO6 nanosheets for efficient photocatalytic CO2 reduction." ACS applied materials & interfaces 12.28 (2020): 31477-31485.
2 | 2 | CPB/BWO | COMP | Gas | none | none | none | Bi2WO6 | 2.36 |  | 0 | VIS |  | 10 |  | 25 | 50 | 2 | 50.5 | CO | Wang, Jichong, et al. "Direct Z-scheme 0D/2D heterojunction of CsPbBr3 quantum dots/Bi2WO6 nanosheets for efficient photocatalytic CO2 reduction." ACS applied materials & interfaces 12.28 (2020): 31477-31485.
3 | 3 | CBP/BWO-1 | COMP | Gas | none | none | none | Bi2WO6 | 2.36 |  | 0 | VIS |  | 10 |  | 25 | 50 | 2 | 30 | CO | Wang, Jichong, et al. "Direct Z-scheme 0D/2D heterojunction of CsPbBr3 quantum dots/Bi2WO6 nanosheets for efficient photocatalytic CO2 reduction." ACS applied materials & interfaces 12.28 (2020): 31477-31485.
4 | 4 | CBP/BWO-2 | COMP | Gas | none | none | none | Bi2WO6 | 2.36 |  | 0 | VIS |  | 10 |  | 25 | 50 | 2 | 35 | CO | Wang, Jichong, et al. "Direct Z-scheme 0D/2D heterojunction of CsPbBr3 quantum dots/Bi2WO6 nanosheets for efficient photocatalytic CO2 reduction." ACS applied materials & interfaces 12.28 (2020): 31477-31485.
5 | 5 | Zn2GeO4 nanorods | COMP | Liquid | none | none | none | Zn2GeO4 |  | 2 | 0 | UVVIS |  | 10 | 1 |  | 180 | 12 | 0.13 | CH3OH | Liu, Qi, et al. "ZIF-8/Zn 2 GeO 4 nanorods with an enhanced CO 2 adsorption property in an aqueous medium for photocatalytic synthesis of liquid fuel." Journal of Materials Chemistry A 1.38 (2013): 11563-11569.
6 | 5 | Zn2GeO4 nanorods | COMP | Liquid | none | none | none | Zn2GeO4 |  | 2 | 0 | UVVIS |  | 9 | 1 |  | 180 | 12 | 0.163777778 | CH3OH | Liu, Qi, et al. "ZIF-8/Zn 2 GeO 4 nanorods with an enhanced CO 2 adsorption property in an aqueous medium for photocatalytic synthesis of liquid fuel." Journal of Materials Chemistry A 1.38 (2013): 11563-11569.
7 | 5 | Zn2GeO4 nanorods | COMP | Liquid | none | none | none | Zn2GeO4 |  | 2 | 0 | UVVIS |  | 8 | 1 |  | 180 | 12 | 0.182625 | CH3OH | Liu, Qi, et al. "ZIF-8/Zn 2 GeO 4 nanorods with an enhanced CO 2 adsorption property in an aqueous medium for photocatalytic synthesis of liquid fuel." Journal of Materials Chemistry A 1.38 (2013): 11563-11569.
8 | 5 | Zn2GeO4 nanorods | COMP | Liquid | none | none | none | Zn2GeO4 |  | 2 | 0 | UVVIS |  | 7 | 1 |  | 180 | 12 | 0.205428571 | CH3OH | Liu, Qi, et al. "ZIF-8/Zn 2 GeO 4 nanorods with an enhanced CO 2 adsorption property in an aqueous medium for photocatalytic synthesis of liquid fuel." Journal of Materials Chemistry A 1.38 (2013): 11563-11569.
9 | 5 | Zn2GeO4 nanorods | COMP | Liquid | none | none | none | Zn2GeO4 |  | 2 | 0 | UVVIS |  | 6 | 1 |  | 180 | 12 | 0.235833333 | CH3OH | Liu, Qi, et al. "ZIF-8/Zn 2 GeO 4 nanorods with an enhanced CO 2 adsorption property in an aqueous medium for photocatalytic synthesis of liquid fuel." Journal of Materials Chemistry A 1.38 (2013): 11563-11569.
10 | 5 | Zn2GeO4 nanorods | COMP | Liquid | none | none | none | Zn2GeO4 |  | 2 | 0 | UVVIS |  | 5 | 1 |  | 180 | 12 | 0.274 | CH3OH | Liu, Qi, et al. "ZIF-8/Zn 2 GeO 4 nanorods with an enhanced CO 2 adsorption property in an aqueous medium for photocatalytic synthesis of liquid fuel." Journal of Materials Chemistry A 1.38 (2013): 11563-11569.
11 | 5 | Zn2GeO4 nanorods | COMP | Liquid | none | none | none | Zn2GeO4 |  | 2 | 0 | UVVIS |  | 4 | 1 |  | 180 | 12 | 0.33 | CH3OH | Liu, Qi, et al. "ZIF-8/Zn 2 GeO 4 nanorods with an enhanced CO 2 adsorption property in an aqueous medium for photocatalytic synthesis of liquid fuel." Journal of Materials Chemistry A 1.38 (2013): 11563-11569.
12 | 5 | Zn2GeO4 nanorods | COMP | Liquid | none | none | none | Zn2GeO4 |  | 2 | 0 | UVVIS |  | 3 | 1 |  | 180 | 12 | 0.386666667 | CH3OH | Liu, Qi, et al. "ZIF-8/Zn 2 GeO 4 nanorods with an enhanced CO 2 adsorption property in an aqueous medium for photocatalytic synthesis of liquid fuel." Journal of Materials Chemistry A 1.38 (2013): 11563-11569.
13 | 5 | Zn2GeO4 nanorods | COMP | Liquid | none | none | none | Zn2GeO4 |  | 2 | 0 | UVVIS |  | 2 | 1 |  | 180 | 12 | 0.4575 | CH3OH | Liu, Qi, et al. "ZIF-8/Zn 2 GeO 4 nanorods with an enhanced CO 2 adsorption property in an aqueous medium for photocatalytic synthesis of liquid fuel." Journal of Materials Chemistry A 1.38 (2013): 11563-11569.
14 | 5 | Zn2GeO4 nanorods | COMP | Liquid | none | none | none | Zn2GeO4 |  | 2 | 0 | UVVIS |  | 1 | 1 |  | 180 | 12 | 0.724 | CH3OH | Liu, Qi, et al. "ZIF-8/Zn 2 GeO 4 nanorods with an enhanced CO 2 adsorption property in an aqueous medium for photocatalytic synthesis of liquid fuel." Journal of Materials Chemistry A 1.38 (2013): 11563-11569.
15 | 6 | Zn2GeO4/ZIF-8 nanorods | COMP | Liquid | Zn | none | none | Zn2GeO4 |  | 2 | 0 | UVVIS |  | 11 | 1 |  | 60 | 12 | 0.22 | CH3OH | Liu, Qi, et al. "ZIF-8/Zn 2 GeO 4 nanorods with an enhanced CO 2 adsorption property in an aqueous medium for photocatalytic synthesis of liquid fuel." Journal of Materials Chemistry A 1.38 (2013): 11563-11569.
16 | 6 | Zn2GeO4/ZIF-8 nanorods | COMP | Liquid | Zn | none | none | Zn2GeO4 |  | 2 | 0 | UVVIS |  | 10 | 1 |  | 60 | 12 | 0.2321 | CH3OH | Liu, Qi, et al. "ZIF-8/Zn 2 GeO 4 nanorods with an enhanced CO 2 adsorption property in an aqueous medium for photocatalytic synthesis of liquid fuel." Journal of Materials Chemistry A 1.38 (2013): 11563-11569.
17 | 6 | Zn2GeO4/ZIF-8 nanorods | COMP | Liquid | Zn | none | none | Zn2GeO4 |  | 2 | 0 | UVVIS |  | 9 | 1 |  | 60 | 12 | 0.241666667 | CH3OH | Liu, Qi, et al. "ZIF-8/Zn 2 GeO 4 nanorods with an enhanced CO 2 adsorption property in an aqueous medium for photocatalytic synthesis of liquid fuel." Journal of Materials Chemistry A 1.38 (2013): 11563-11569.
18 | 6 | Zn2GeO4/ZIF-8 nanorods | COMP | Liquid | Zn | none | none | Zn2GeO4 |  | 2 | 0 | UVVIS |  | 8 | 1 |  | 60 | 12 | 0.252 | CH3OH | Liu, Qi, et al. "ZIF-8/Zn 2 GeO 4 nanorods with an enhanced CO 2 adsorption property in an aqueous medium for photocatalytic synthesis of liquid fuel." Journal of Materials Chemistry A 1.38 (2013): 11563-11569.
19 | 6 | Zn2GeO4/ZIF-8 nanorods | COMP | Liquid | Zn | none | none | Zn2GeO4 |  | 2 | 0 | UVVIS |  | 7 | 1 |  | 60 | 12 | 0.272428571 | CH3OH | Liu, Qi, et al. "ZIF-8/Zn 2 GeO 4 nanorods with an enhanced CO 2 adsorption property in an aqueous medium for photocatalytic synthesis of liquid fuel." Journal of Materials Chemistry A 1.38 (2013): 11563-11569.
20 | 6 | Zn2GeO4/ZIF-8 nanorods | COMP | Liquid | Zn | none | none | Zn2GeO4 |  | 2 | 0 | UVVIS |  | 6 | 1 |  | 60 | 12 | 0.295833333 | CH3OH | Liu, Qi, et al. "ZIF-8/Zn 2 GeO 4 nanorods with an enhanced CO 2 adsorption property in an aqueous medium for photocatalytic synthesis of liquid fuel." Journal of Materials Chemistry A 1.38 (2013): 11563-11569.
21 | 6 | Zn2GeO4/ZIF-8 nanorods | COMP | Liquid | Zn | none | none | Zn2GeO4 |  | 2 | 0 | UVVIS |  | 5 | 1 |  | 60 | 12 | 0.3276 | CH3OH | Liu, Qi, et al. "ZIF-8/Zn 2 GeO 4 nanorods with an enhanced CO 2 adsorption property in an aqueous medium for photocatalytic synthesis of liquid fuel." Journal of Materials Chemistry A 1.38 (2013): 11563-11569.
22 | 6 | Zn2GeO4/ZIF-8 nanorods | COMP | Liquid | Zn | none | none | Zn2GeO4 |  | 2 | 0 | UVVIS |  | 4 | 1 |  | 60 | 12 | 0.39025 | CH3OH | Liu, Qi, et al. "ZIF-8/Zn 2 GeO 4 nanorods with an enhanced CO 2 adsorption property in an aqueous medium for photocatalytic synthesis of liquid fuel." Journal of Materials Chemistry A 1.38 (2013): 11563-11569.
23 | 6 | Zn2GeO4/ZIF-8 nanorods | COMP | Liquid | Zn | none | none | Zn2GeO4 |  | 2 | 0 | UVVIS |  | 3 | 1 |  | 60 | 12 | 0.500666667 | CH3OH | Liu, Qi, et al. "ZIF-8/Zn 2 GeO 4 nanorods with an enhanced CO 2 adsorption property in an aqueous medium for photocatalytic synthesis of liquid fuel." Journal of Materials Chemistry A 1.38 (2013): 11563-11569.
24 | 6 | Zn2GeO4/ZIF-8 nanorods | COMP | Liquid | Zn | none | none | Zn2GeO4 |  | 2 | 0 | UVVIS |  | 2 | 1 |  | 60 | 12 | 0.6485 | CH3OH | Liu, Qi, et al. "ZIF-8/Zn 2 GeO 4 nanorods with an enhanced CO 2 adsorption property in an aqueous medium for photocatalytic synthesis of liquid fuel." Journal of Materials Chemistry A 1.38 (2013): 11563-11569.
25 | 6 | Zn2GeO4/ZIF-8 nanorods | COMP | Liquid | Zn | none | none | Zn2GeO4 |  | 2 | 0 | UVVIS |  | 1 | 1 |  | 60 | 12 | 0.828 | CH3OH | Liu, Qi, et al. "ZIF-8/Zn 2 GeO 4 nanorods with an enhanced CO 2 adsorption property in an aqueous medium for photocatalytic synthesis of liquid fuel." Journal of Materials Chemistry A 1.38 (2013): 11563-11569.
26 | 7 | 1 wt% Pt-Zn2GeO4/ZIF-8 nanorods | COMP | Liquid | Zn | present | none | Zn2GeO4 |  | 2 | 0 | UVVIS |  | 11 | 1 |  | 60 | 12 | 0.256 | CH3OH | Liu, Qi, et al. "ZIF-8/Zn 2 GeO 4 nanorods with an enhanced CO 2 adsorption property in an aqueous medium for photocatalytic synthesis of liquid fuel." Journal of Materials Chemistry A 1.38 (2013): 11563-11569.
27 | 7 | 1 wt% Pt-Zn2GeO4/ZIF-8 nanorods | COMP | Liquid | Zn | present | none | Zn2GeO4 |  | 2 | 0 | UVVIS |  | 10 | 1 |  | 60 | 12 | 0.2844 | CH3OH | Liu, Qi, et al. "ZIF-8/Zn 2 GeO 4 nanorods with an enhanced CO 2 adsorption property in an aqueous medium for photocatalytic synthesis of liquid fuel." Journal of Materials Chemistry A 1.38 (2013): 11563-11569.
28 | 7 | 1 wt% Pt-Zn2GeO4/ZIF-8 nanorods | COMP | Liquid | Zn | present | none | Zn2GeO4 |  | 2 | 0 | UVVIS |  | 9 | 1 |  | 60 | 12 | 0.318555556 | CH3OH | Liu, Qi, et al. "ZIF-8/Zn 2 GeO 4 nanorods with an enhanced CO 2 adsorption property in an aqueous medium for photocatalytic synthesis of liquid fuel." Journal of Materials Chemistry A 1.38 (2013): 11563-11569.
29 | 7 | 1 wt% Pt-Zn2GeO4/ZIF-8 nanorods | COMP | Liquid | Zn | present | none | Zn2GeO4 |  | 2 | 0 | UVVIS |  | 8 | 1 |  | 60 | 12 | 0.350375 | CH3OH | Liu, Qi, et al. "ZIF-8/Zn 2 GeO 4 nanorods with an enhanced CO 2 adsorption property in an aqueous medium for photocatalytic synthesis of liquid fuel." Journal of Materials Chemistry A 1.38 (2013): 11563-11569.
30 | 7 | 1 wt% Pt-Zn2GeO4/ZIF-8 nanorods | COMP | Liquid | Zn | present | none | Zn2GeO4 |  | 2 | 0 | UVVIS |  | 7 | 1 |  | 60 | 12 | 0.367285714 | CH3OH | Liu, Qi, et al. "ZIF-8/Zn 2 GeO 4 nanorods with an enhanced CO 2 adsorption property in an aqueous medium for photocatalytic synthesis of liquid fuel." Journal of Materials Chemistry A 1.38 (2013): 11563-11569.
31 | 7 | 1 wt% Pt-Zn2GeO4/ZIF-8 nanorods | COMP | Liquid | Zn | present | none | Zn2GeO4 |  | 2 | 0 | UVVIS |  | 6 | 1 |  | 60 | 12 | 0.414166667 | CH3OH | Liu, Qi, et al. "ZIF-8/Zn 2 GeO 4 nanorods with an enhanced CO 2 adsorption property in an aqueous medium for photocatalytic synthesis of liquid fuel." Journal of Materials Chemistry A 1.38 (2013): 11563-11569.
32 | 7 | 1 wt% Pt-Zn2GeO4/ZIF-8 nanorods | COMP | Liquid | Zn | present | none | Zn2GeO4 |  | 2 | 0 | UVVIS |  | 5 | 1 |  | 60 | 12 | 0.436 | CH3OH | Liu, Qi, et al. "ZIF-8/Zn 2 GeO 4 nanorods with an enhanced CO 2 adsorption property in an aqueous medium for photocatalytic synthesis of liquid fuel." Journal of Materials Chemistry A 1.38 (2013): 11563-11569.
33 | 7 | 1 wt% Pt-Zn2GeO4/ZIF-8 nanorods | COMP | Liquid | Zn | present | none | Zn2GeO4 |  | 2 | 0 | UVVIS |  | 4 | 1 |  | 60 | 12 | 0.5085 | CH3OH | Liu, Qi, et al. "ZIF-8/Zn 2 GeO 4 nanorods with an enhanced CO 2 adsorption property in an aqueous medium for photocatalytic synthesis of liquid fuel." Journal of Materials Chemistry A 1.38 (2013): 11563-11569.
34 | 7 | 1 wt% Pt-Zn2GeO4/ZIF-8 nanorods | COMP | Liquid | Zn | present | none | Zn2GeO4 |  | 2 | 0 | UVVIS |  | 3 | 1 |  | 60 | 12 | 0.605333333 | CH3OH | Liu, Qi, et al. "ZIF-8/Zn 2 GeO 4 nanorods with an enhanced CO 2 adsorption property in an aqueous medium for photocatalytic synthesis of liquid fuel." Journal of Materials Chemistry A 1.38 (2013): 11563-11569.
35 | 7 | 1 wt% Pt-Zn2GeO4/ZIF-8 nanorods | COMP | Liquid | Zn | present | none | Zn2GeO4 |  | 2 | 0 | UVVIS |  | 2 | 1 |  | 60 | 12 | 0.7215 | CH3OH | Liu, Qi, et al. "ZIF-8/Zn 2 GeO 4 nanorods with an enhanced CO 2 adsorption property in an aqueous medium for photocatalytic synthesis of liquid fuel." Journal of Materials Chemistry A 1.38 (2013): 11563-11569.
36 | 7 | 1 wt% Pt-Zn2GeO4/ZIF-8 nanorods | COMP | Liquid | Zn | present | none | Zn2GeO4 |  | 2 | 0 | UVVIS |  | 1 | 1 |  | 60 | 12 | 1.092 | CH3OH | Liu, Qi, et al. "ZIF-8/Zn 2 GeO 4 nanorods with an enhanced CO 2 adsorption property in an aqueous medium for photocatalytic synthesis of liquid fuel." Journal of Materials Chemistry A 1.38 (2013): 11563-11569.
37 | 8 | UiO-66/bulk CN | COMP | Liquid | Zr | none | none | CN | 3.5 | 20 | 20 | VIS | 330 | 6 | 0.8 | 200 | 120 | 48 | 3.212 | CO | Shi, Li, et al. "Electrostatic self?assembly of nanosized carbon nitride nanosheet onto a zirconium metal–organic framework for enhanced photocatalytic CO2 reduction." Advanced functional materials 25.33 (2015): 5360-5367.
38 | 8 | UiO-66/bulk CN | COMP | Liquid | Zr | none | none | CN | 3.5 | 20 | 20 | VIS | 330 | 5 | 0.8 | 200 | 120 | 48 | 3.3638 | CO | Shi, Li, et al. "Electrostatic self?assembly of nanosized carbon nitride nanosheet onto a zirconium metal–organic framework for enhanced photocatalytic CO2 reduction." Advanced functional materials 25.33 (2015): 5360-5367.
39 | 8 | UiO-66/bulk CN | COMP | Liquid | Zr | none | none | CN | 3.5 | 20 | 20 | VIS | 330 | 4 | 0.8 | 200 | 120 | 48 | 3.54775 | CO | Shi, Li, et al. "Electrostatic self?assembly of nanosized carbon nitride nanosheet onto a zirconium metal–organic framework for enhanced photocatalytic CO2 reduction." Advanced functional materials 25.33 (2015): 5360-5367.
40 | 8 | UiO-66/bulk CN | COMP | Liquid | Zr | none | none | CN | 3.5 | 20 | 20 | VIS | 330 | 3 | 0.8 | 200 | 120 | 48 | 3.621 | CO | Shi, Li, et al. "Electrostatic self?assembly of nanosized carbon nitride nanosheet onto a zirconium metal–organic framework for enhanced photocatalytic CO2 reduction." Advanced functional materials 25.33 (2015): 5360-5367.
41 | 8 | UiO-66/bulk CN | COMP | Liquid | Zr | none | none | CN | 3.5 | 20 | 20 | VIS | 330 | 2 | 0.8 | 200 | 120 | 48 | 4.7305 | CO | Shi, Li, et al. "Electrostatic self?assembly of nanosized carbon nitride nanosheet onto a zirconium metal–organic framework for enhanced photocatalytic CO2 reduction." Advanced functional materials 25.33 (2015): 5360-5367.
42 | 8 | UiO-66/bulk CN | COMP | Liquid | Zr | none | none | CN | 3.5 | 20 | 20 | VIS | 330 | 1 | 0.8 | 200 | 120 | 48 | 6.658 | CO | Shi, Li, et al. "Electrostatic self?assembly of nanosized carbon nitride nanosheet onto a zirconium metal–organic framework for enhanced photocatalytic CO2 reduction." Advanced functional materials 25.33 (2015): 5360-5367.
43 | 9 | Bulk CN | COMP | Liquid | none | none | none | CN | 2.63 | 200.2 | 20 | VIS | 330 | 6 | 0.8 | 200 |  |  | 1.927166667 | CO | Shi, Li, et al. "Electrostatic self?assembly of nanosized carbon nitride nanosheet onto a zirconium metal–organic framework for enhanced photocatalytic CO2 reduction." Advanced functional materials 25.33 (2015): 5360-5367.
44 | 9 | Bulk CN | COMP | Liquid | none | none | none | CN | 2.63 | 200.2 | 20 | VIS | 330 | 5 | 0.8 | 200 |  |  | 2.409 | CO | Shi, Li, et al. "Electrostatic self?assembly of nanosized carbon nitride nanosheet onto a zirconium metal–organic framework for enhanced photocatalytic CO2 reduction." Advanced functional materials 25.33 (2015): 5360-5367.
45 | 9 | Bulk CN | COMP | Liquid | none | none | none | CN | 2.63 | 200.2 | 20 | VIS | 330 | 4 | 0.8 | 200 |  |  | 2.05875 | CO | Shi, Li, et al. "Electrostatic self?assembly of nanosized carbon nitride nanosheet onto a zirconium metal–organic framework for enhanced photocatalytic CO2 reduction." Advanced functional materials 25.33 (2015): 5360-5367.
46 | 9 | Bulk CN | COMP | Liquid | none | none | none | CN | 2.63 | 200.2 | 20 | VIS | 330 | 3 | 0.8 | 200 |  |  | 2.102333333 | CO | Shi, Li, et al. "Electrostatic self?assembly of nanosized carbon nitride nanosheet onto a zirconium metal–organic framework for enhanced photocatalytic CO2 reduction." Advanced functional materials 25.33 (2015): 5360-5367.
47 | 9 | Bulk CN | COMP | Liquid | none | none | none | CN | 2.63 | 200.2 | 20 | VIS | 330 | 2 | 0.8 | 200 |  |  | 2.365 | CO | Shi, Li, et al. "Electrostatic self?assembly of nanosized carbon nitride nanosheet onto a zirconium metal–organic framework for enhanced photocatalytic CO2 reduction." Advanced functional materials 25.33 (2015): 5360-5367.
48 | 9 | Bulk CN | COMP | Liquid | none | none | none | CN | 2.63 | 200.2 | 20 | VIS | 330 | 1 | 0.8 | 200 |  |  | 2.628 | CO | Shi, Li, et al. "Electrostatic self?assembly of nanosized carbon nitride nanosheet onto a zirconium metal–organic framework for enhanced photocatalytic CO2 reduction." Advanced functional materials 25.33 (2015): 5360-5367.
49 | 10 | UiO-66/CNNS | COMP | Liquid | Zr | none | none | CNNs |  | 20 | 20 | VIS | 330 | 6 | 0.8 | 200 | 120 | 48 | 9.899 | CO | Shi, Li, et al. "Electrostatic self?assembly of nanosized carbon nitride nanosheet onto a zirconium metal–organic framework for enhanced photocatalytic CO2 reduction." Advanced functional materials 25.33 (2015): 5360-5367.
50 | 10 | UiO-66/CNNS | COMP | Liquid | Zr | none | none | CNNs |  | 20 | 20 | VIS | 330 | 5 | 0.8 | 200 | 120 | 48 | 10.1266 | CO | Shi, Li, et al. "Electrostatic self?assembly of nanosized carbon nitride nanosheet onto a zirconium metal–organic framework for enhanced photocatalytic CO2 reduction." Advanced functional materials 25.33 (2015): 5360-5367.
51 | 10 | UiO-66/CNNS | COMP | Liquid | Zr | none | none | CNNs |  | 20 | 20 | VIS | 330 | 4 | 0.8 | 200 | 120 | 48 | 10.8625 | CO | Shi, Li, et al. "Electrostatic self?assembly of nanosized carbon nitride nanosheet onto a zirconium metal–organic framework for enhanced photocatalytic CO2 reduction." Advanced functional materials 25.33 (2015): 5360-5367.
52 | 10 | UiO-66/CNNS | COMP | Liquid | Zr | none | none | CNNs |  | 20 | 20 | VIS | 330 | 3 | 0.8 | 200 | 120 | 48 | 11.68 | CO | Shi, Li, et al. "Electrostatic self?assembly of nanosized carbon nitride nanosheet onto a zirconium metal–organic framework for enhanced photocatalytic CO2 reduction." Advanced functional materials 25.33 (2015): 5360-5367.
53 | 10 | UiO-66/CNNS | COMP | Liquid | Zr | none | none | CNNs |  | 20 | 20 | VIS | 330 | 2 | 0.8 | 200 | 120 | 48 | 13.578 | CO | Shi, Li, et al. "Electrostatic self?assembly of nanosized carbon nitride nanosheet onto a zirconium metal–organic framework for enhanced photocatalytic CO2 reduction." Advanced functional materials 25.33 (2015): 5360-5367.
54 | 10 | UiO-66/CNNS | COMP | Liquid | Zr | none | none | CNNs |  | 20 | 20 | VIS | 330 | 1 | 0.8 | 200 | 120 | 48 | 16.995 | CO | Shi, Li, et al. "Electrostatic self?assembly of nanosized carbon nitride nanosheet onto a zirconium metal–organic framework for enhanced photocatalytic CO2 reduction." Advanced functional materials 25.33 (2015): 5360-5367.
55 | 11 | CNNs | COMP | Liquid | none | none | none | CNNs | 2.78 | 20 | 20 | VIS | 330 | 6 | 0.8 | 200 |  |  | 2.774 | CO | Shi, Li, et al. "Electrostatic self?assembly of nanosized carbon nitride nanosheet onto a zirconium metal–organic framework for enhanced photocatalytic CO2 reduction." Advanced functional materials 25.33 (2015): 5360-5367.
56 | 11 | CNNs | COMP | Liquid | none | none | none | CNNs | 2.78 | 20 | 20 | VIS | 330 | 5 | 0.8 | 200 |  |  | 2.9434 | CO | Shi, Li, et al. "Electrostatic self?assembly of nanosized carbon nitride nanosheet onto a zirconium metal–organic framework for enhanced photocatalytic CO2 reduction." Advanced functional materials 25.33 (2015): 5360-5367.
57 | 11 | CNNs | COMP | Liquid | none | none | none | CNNs | 2.78 | 20 | 20 | VIS | 330 | 4 | 0.8 | 200 |  |  | 3.066 | CO | Shi, Li, et al. "Electrostatic self?assembly of nanosized carbon nitride nanosheet onto a zirconium metal–organic framework for enhanced photocatalytic CO2 reduction." Advanced functional materials 25.33 (2015): 5360-5367.
58 | 11 | CNNs | COMP | Liquid | none | none | none | CNNs | 2.78 | 20 | 20 | VIS | 330 | 3 | 0.8 | 200 |  |  | 5.957 | CO | Shi, Li, et al. "Electrostatic self?assembly of nanosized carbon nitride nanosheet onto a zirconium metal–organic framework for enhanced photocatalytic CO2 reduction." Advanced functional materials 25.33 (2015): 5360-5367.
59 | 11 | CNNs | COMP | Liquid | none | none | none | CNNs | 2.78 | 20 | 20 | VIS | 330 | 2 | 0.8 | 200 |  |  | 3.679 | CO | Shi, Li, et al. "Electrostatic self?assembly of nanosized carbon nitride nanosheet onto a zirconium metal–organic framework for enhanced photocatalytic CO2 reduction." Advanced functional materials 25.33 (2015): 5360-5367.
60 | 11 | CNNs | COMP | Liquid | none | none | none | CNNs | 2.78 | 20 | 20 | VIS | 330 | 1 | 0.8 | 200 |  |  | 4.205 | CO | Shi, Li, et al. "Electrostatic self?assembly of nanosized carbon nitride nanosheet onto a zirconium metal–organic framework for enhanced photocatalytic CO2 reduction." Advanced functional materials 25.33 (2015): 5360-5367.
61 | 12 | UiO-66/CNNS | COMP | Liquid | Zr | none | none | CNNs |  | 20 | 20 | VIS | 330 | 6 | 0.8 | 200 | 120 | 48 | 0.739333333 | CO | Shi, Li, et al. "Electrostatic self?assembly of nanosized carbon nitride nanosheet onto a zirconium metal–organic framework for enhanced photocatalytic CO2 reduction." Advanced functional materials 25.33 (2015): 5360-5367.
62 | 12 | UiO-66/CNNS | COMP | Liquid | Zr | none | none | CNNs |  | 20 | 20 | VIS | 330 | 5 | 0.8 | 200 | 120 | 48 | 0.9066 | CO | Shi, Li, et al. "Electrostatic self?assembly of nanosized carbon nitride nanosheet onto a zirconium metal–organic framework for enhanced photocatalytic CO2 reduction." Advanced functional materials 25.33 (2015): 5360-5367.
63 | 12 | UiO-66/CNNS | COMP | Liquid | Zr | none | none | CNNs |  | 20 | 20 | VIS | 330 | 4 | 0.8 | 200 | 120 | 48 | 0.9885 | CO | Shi, Li, et al. "Electrostatic self?assembly of nanosized carbon nitride nanosheet onto a zirconium metal–organic framework for enhanced photocatalytic CO2 reduction." Advanced functional materials 25.33 (2015): 5360-5367.
64 | 12 | UiO-66/CNNS | COMP | Liquid | Zr | none | none | CNNs |  | 20 | 20 | VIS | 330 | 3 | 0.8 | 200 | 120 | 48 | 0.610666667 | CO | Shi, Li, et al. "Electrostatic self?assembly of nanosized carbon nitride nanosheet onto a zirconium metal–organic framework for enhanced photocatalytic CO2 reduction." Advanced functional materials 25.33 (2015): 5360-5367.
65 | 12 | UiO-66/CNNS | COMP | Liquid | Zr | none | none | CNNs |  | 20 | 20 | VIS | 330 | 2 | 0.8 | 200 | 120 | 48 | 1.0125 | CO | Shi, Li, et al. "Electrostatic self?assembly of nanosized carbon nitride nanosheet onto a zirconium metal–organic framework for enhanced photocatalytic CO2 reduction." Advanced functional materials 25.33 (2015): 5360-5367.
66 | 12 | UiO-66/CNNS | COMP | Liquid | Zr | none | none | CNNs |  | 20 | 20 | VIS | 330 | 1 | 0.8 | 200 | 120 | 48 | 1.254 | CO | Shi, Li, et al. "Electrostatic self?assembly of nanosized carbon nitride nanosheet onto a zirconium metal–organic framework for enhanced photocatalytic CO2 reduction." Advanced functional materials 25.33 (2015): 5360-5367.
67 | 13 | UiO-66-Cr CAT | FUNC | Liquid | Zr | none | none | metal |  | 1 | 20 | VIS |  | 6 | 1 |  | 120 | 24 | 1724 | HCOOH | Lee, Yeob, et al. "Photocatalytic CO 2 reduction using visible light by metal-monocatecholato species in a metal–organic framework." Chemical Communications 51.92 (2015): 16549-16552.
68 | 14 | UiO-66-Ga CAT | FUNC | Liquid | Zr | none | none | metal |  | 1 | 20 | VIS |  | 6 | 1 |  | 120 | 24 | 959 | HCOOH | Lee, Yeob, et al. "Photocatalytic CO 2 reduction using visible light by metal-monocatecholato species in a metal–organic framework." Chemical Communications 51.92 (2015): 16549-16552.
69 | 15 | UiO-66-NH2 | COMP | Liquid | Zr | none | present | none | 2.67 | 2.5 | 62.5 | VIS |  | 5 | 1 | 25 |  |  | 4.022 | H2 | Wang, Xiaojun, et al. "Microwave irradiation induced UIO-66-NH2 anchored on graphene with high activity for photocatalytic reduction of CO2." Applied Catalysis B: Environmental 228 (2018): 47-53.
70 | 16 | UiO-66-NH2/1.0GR | COMP | Liquid | Zr | none | present | none | 2.67 | 125 | 62.5 | VIS |  | 5 | 1 | 25 |  |  | 5.55 | H2 | Wang, Xiaojun, et al. "Microwave irradiation induced UIO-66-NH2 anchored on graphene with high activity for photocatalytic reduction of CO2." Applied Catalysis B: Environmental 228 (2018): 47-53.
71 | 17 | UiO-66-NH2/1.5GR | COMP | Liquid | Zr | none | present | none | 2.64 | 187.5 | 62.5 | VIS |  | 5 | 1 | 25 |  |  | 4.758666667 | HCOOH | Wang, Xiaojun, et al. "Microwave irradiation induced UIO-66-NH2 anchored on graphene with high activity for photocatalytic reduction of CO2." Applied Catalysis B: Environmental 228 (2018): 47-53.
72 | 18 | UiO-66-NH2/2.0GR | COMP | Liquid | Zr | none | present | none | 2.64 | 250 | 62.5 | VIS |  | 5 | 1 | 25 |  |  | 4.76 | HCOOH | Wang, Xiaojun, et al. "Microwave irradiation induced UIO-66-NH2 anchored on graphene with high activity for photocatalytic reduction of CO2." Applied Catalysis B: Environmental 228 (2018): 47-53.
73 | 19 | UiO-66-NH2/2.5GR | COMP | Liquid | Zr | none | present | none | 2.64 | 312.5 | 62.5 | VIS |  | 5 | 1 | 25 |  |  | 2.4408 | H2 | Wang, Xiaojun, et al. "Microwave irradiation induced UIO-66-NH2 anchored on graphene with high activity for photocatalytic reduction of CO2." Applied Catalysis B: Environmental 228 (2018): 47-53.
74 | 20 | UiO-66-NH2/3.0GR | COMP | Liquid | Zr | none | present | none | 2.64 | 375 | 62.5 | VIS |  | 5 | 1 | 25 |  |  | 1.706 | H2 | Wang, Xiaojun, et al. "Microwave irradiation induced UIO-66-NH2 anchored on graphene with high activity for photocatalytic reduction of CO2." Applied Catalysis B: Environmental 228 (2018): 47-53.
75 | 21 | UiO-67 Mn (bpy) (CO)3Br | FUNC | Liquid | Zr | none | none | metal |  |  | 100 | VIS | 36 | 18 | 1 |  | 120 | 24 | 110 | HCOOH | Fei, Honghan, et al. "Photocatalytic CO2 reduction to formate using a Mn (I) molecular catalyst in a robust metal–organic framework." Inorganic chemistry 54.14 (2015): 6821-6828.
76 | 22 | CBP/BWO-5 | COMP | Gas | none | none | none | Bi2WO6 | 2.36 |  | 0 | VIS |  | 10 |  | 25 | 50 | 2 | 52 | CO | Wang, Jichong, et al. "Direct Z-scheme 0D/2D heterojunction of CsPbBr3 quantum dots/Bi2WO6 nanosheets for efficient photocatalytic CO2 reduction." ACS applied materials & interfaces 12.28 (2020): 31477-31485.
77 | 23 | Co-ZIF-9 (0.03)/TiO2 | COMP | Gas | Zn | none | none | TiO2,metal |  | 0.128205128 | 0 | UVVIS | 390 | 10 | 0.7 |  | 150 | 12 | 22.16 | CO | Yan, Shensuo, et al. "Co-ZIF-9/TiO 2 nanostructure for superior CO 2 photoreduction activity." Journal of Materials Chemistry A 4.39 (2016): 15126-15133.
78 | 23 | Co-ZIF-9 (0.03)/TiO2 | COMP | Gas | Zn | none | none | TiO2,metal |  | 0.128205128 | 0 | UVVIS | 390 | 9 | 0.7 |  | 150 | 12 | 23.38 | CO | Yan, Shensuo, et al. "Co-ZIF-9/TiO 2 nanostructure for superior CO 2 photoreduction activity." Journal of Materials Chemistry A 4.39 (2016): 15126-15133.
79 | 23 | Co-ZIF-9 (0.03)/TiO2 | COMP | Gas | Zn | none | none | TiO2,metal |  | 0.128205128 | 0 | UVVIS | 390 | 8 | 0.7 |  | 150 | 12 | 25.7325 | CO | Yan, Shensuo, et al. "Co-ZIF-9/TiO 2 nanostructure for superior CO 2 photoreduction activity." Journal of Materials Chemistry A 4.39 (2016): 15126-15133.
80 | 23 | Co-ZIF-9 (0.03)/TiO2 | COMP | Gas | Zn | none | none | TiO2,metal |  | 0.128205128 | 0 | UVVIS | 390 | 7 | 0.7 |  | 150 | 12 | 28.84285714 | CO | Yan, Shensuo, et al. "Co-ZIF-9/TiO 2 nanostructure for superior CO 2 photoreduction activity." Journal of Materials Chemistry A 4.39 (2016): 15126-15133.
81 | 23 | Co-ZIF-9 (0.03)/TiO2 | COMP | Gas | Zn | none | none | TiO2,metal |  | 0.128205128 | 0 | UVVIS | 390 | 6 | 0.7 |  | 150 | 12 | 31.24333333 | CO | Yan, Shensuo, et al. "Co-ZIF-9/TiO 2 nanostructure for superior CO 2 photoreduction activity." Journal of Materials Chemistry A 4.39 (2016): 15126-15133.
82 | 23 | Co-ZIF-9 (0.03)/TiO2 | COMP | Gas | Zn | none | none | TiO2,metal |  | 0.128205128 | 0 | UVVIS | 390 | 5 | 0.7 |  | 150 | 12 | 36.22 | CO | Yan, Shensuo, et al. "Co-ZIF-9/TiO 2 nanostructure for superior CO 2 photoreduction activity." Journal of Materials Chemistry A 4.39 (2016): 15126-15133.
83 | 23 | Co-ZIF-9 (0.03)/TiO2 | COMP | Gas | Zn | none | none | TiO2,metal |  | 0.128205128 | 0 | UVVIS | 390 | 4 | 0.7 |  | 150 | 12 | 42.05 | CO | Yan, Shensuo, et al. "Co-ZIF-9/TiO 2 nanostructure for superior CO 2 photoreduction activity." Journal of Materials Chemistry A 4.39 (2016): 15126-15133.
84 | 23 | Co-ZIF-9 (0.03)/TiO2 | COMP | Gas | Zn | none | none | TiO2,metal |  | 0.128205128 | 0 | UVVIS | 390 | 3 | 0.7 |  | 150 | 12 | 51.43333333 | CO | Yan, Shensuo, et al. "Co-ZIF-9/TiO 2 nanostructure for superior CO 2 photoreduction activity." Journal of Materials Chemistry A 4.39 (2016): 15126-15133.
85 | 23 | Co-ZIF-9 (0.03)/TiO2 | COMP | Gas | Zn | none | none | TiO2,metal |  | 0.128205128 | 0 | UVVIS | 390 | 2 | 0.7 |  | 150 | 12 | 67.01 | CO | Yan, Shensuo, et al. "Co-ZIF-9/TiO 2 nanostructure for superior CO 2 photoreduction activity." Journal of Materials Chemistry A 4.39 (2016): 15126-15133.
86 | 23 | Co-ZIF-9 (0.03)/TiO2 | COMP | Gas | Zn | none | none | TiO2,metal |  | 0.128205128 | 0 | UVVIS | 390 | 1 | 0.7 |  | 150 | 12 | 90.7 | CO | Yan, Shensuo, et al. "Co-ZIF-9/TiO 2 nanostructure for superior CO 2 photoreduction activity." Journal of Materials Chemistry A 4.39 (2016): 15126-15133.
87 | 24 | Co-ZIF-9 (0.01)/TiO2 | COMP | Gas | Zn | none | none | TiO2,metal |  | 0.128205128 | 0 | UVVIS | 390 | 10 | 0.7 |  | 150 | 12 | 19 | CO | Yan, Shensuo, et al. "Co-ZIF-9/TiO 2 nanostructure for superior CO 2 photoreduction activity." Journal of Materials Chemistry A 4.39 (2016): 15126-15133.
88 | 24 | Co-ZIF-9 (0.01)/TiO2 | COMP | Gas | Zn | none | none | TiO2,metal |  | 0.128205128 | 0 | UVVIS | 390 | 9 | 0.7 |  | 150 | 12 | 20.64444444 | CO | Yan, Shensuo, et al. "Co-ZIF-9/TiO 2 nanostructure for superior CO 2 photoreduction activity." Journal of Materials Chemistry A 4.39 (2016): 15126-15133.
89 | 24 | Co-ZIF-9 (0.01)/TiO2 | COMP | Gas | Zn | none | none | TiO2,metal |  | 0.128205128 | 0 | UVVIS | 390 | 8 | 0.7 |  | 150 | 12 | 22.0375 | CO | Yan, Shensuo, et al. "Co-ZIF-9/TiO 2 nanostructure for superior CO 2 photoreduction activity." Journal of Materials Chemistry A 4.39 (2016): 15126-15133.
90 | 24 | Co-ZIF-9 (0.01)/TiO2 | COMP | Gas | Zn | none | none | TiO2,metal |  | 0.128205128 | 0 | UVVIS | 390 | 7 | 0.7 |  | 150 | 12 | 24.21714286 | CO | Yan, Shensuo, et al. "Co-ZIF-9/TiO 2 nanostructure for superior CO 2 photoreduction activity." Journal of Materials Chemistry A 4.39 (2016): 15126-15133.
91 | 24 | Co-ZIF-9 (0.01)/TiO2 | COMP | Gas | Zn | none | none | TiO2,metal |  | 0.128205128 | 0 | UVVIS | 390 | 6 | 0.7 |  | 150 | 12 | 27.38 | CO | Yan, Shensuo, et al. "Co-ZIF-9/TiO 2 nanostructure for superior CO 2 photoreduction activity." Journal of Materials Chemistry A 4.39 (2016): 15126-15133.
92 | 24 | Co-ZIF-9 (0.01)/TiO2 | COMP | Gas | Zn | none | none | TiO2,metal |  | 0.128205128 | 0 | UVVIS | 390 | 5 | 0.7 |  | 150 | 12 | 30.1 | CO | Yan, Shensuo, et al. "Co-ZIF-9/TiO 2 nanostructure for superior CO 2 photoreduction activity." Journal of Materials Chemistry A 4.39 (2016): 15126-15133.
93 | 24 | Co-ZIF-9 (0.01)/TiO2 | COMP | Gas | Zn | none | none | TiO2,metal |  | 0.128205128 | 0 | UVVIS | 390 | 4 | 0.7 |  | 150 | 12 | 35.27 | CO | Yan, Shensuo, et al. "Co-ZIF-9/TiO 2 nanostructure for superior CO 2 photoreduction activity." Journal of Materials Chemistry A 4.39 (2016): 15126-15133.
94 | 24 | Co-ZIF-9 (0.01)/TiO2 | COMP | Gas | Zn | none | none | TiO2,metal |  | 0.128205128 | 0 | UVVIS | 390 | 3 | 0.7 |  | 150 | 12 | 41.16 | CO | Yan, Shensuo, et al. "Co-ZIF-9/TiO 2 nanostructure for superior CO 2 photoreduction activity." Journal of Materials Chemistry A 4.39 (2016): 15126-15133.
95 | 24 | Co-ZIF-9 (0.01)/TiO2 | COMP | Gas | Zn | none | none | TiO2,metal |  | 0.128205128 | 0 | UVVIS | 390 | 2 | 0.7 |  | 150 | 12 | 50.29 | CO | Yan, Shensuo, et al. "Co-ZIF-9/TiO 2 nanostructure for superior CO 2 photoreduction activity." Journal of Materials Chemistry A 4.39 (2016): 15126-15133.
96 | 24 | Co-ZIF-9 (0.01)/TiO2 | COMP | Gas | Zn | none | none | TiO2,metal |  | 0.128205128 | 0 | UVVIS | 390 | 1 | 0.7 |  | 150 | 12 | 67.62 | CO | Yan, Shensuo, et al. "Co-ZIF-9/TiO 2 nanostructure for superior CO 2 photoreduction activity." Journal of Materials Chemistry A 4.39 (2016): 15126-15133.
97 | 25 | Co-ZIF-9 (0.1)/TiO2 | COMP | Gas | Zn | none | none | TiO2,metal | 3.218181818 | 0.128205128 | 0 | UVVIS | 390 | 10 | 0.7 |  | 150 | 12 | 11.6 | CO | Yan, Shensuo, et al. "Co-ZIF-9/TiO 2 nanostructure for superior CO 2 photoreduction activity." Journal of Materials Chemistry A 4.39 (2016): 15126-15133.
98 | 25 | Co-ZIF-9 (0.1)/TiO2 | COMP | Gas | Zn | none | none | TiO2,metal | 3.218181818 | 0.128205128 | 0 | UVVIS | 390 | 9 | 0.7 |  | 150 | 12 | 13.23111111 | CO | Yan, Shensuo, et al. "Co-ZIF-9/TiO 2 nanostructure for superior CO 2 photoreduction activity." Journal of Materials Chemistry A 4.39 (2016): 15126-15133.
99 | 25 | Co-ZIF-9 (0.1)/TiO2 | COMP | Gas | Zn | none | none | TiO2,metal | 3.218181818 | 0.128205128 | 0 | UVVIS | 390 | 8 | 0.7 |  | 150 | 12 | 14.3275 | CO | Yan, Shensuo, et al. "Co-ZIF-9/TiO 2 nanostructure for superior CO 2 photoreduction activity." Journal of Materials Chemistry A 4.39 (2016): 15126-15133.
100 | 25 | Co-ZIF-9 (0.1)/TiO2 | COMP | Gas | Zn | none | none | TiO2,metal | 3.218181818 | 0.128205128 | 0 | UVVIS | 390 | 7 | 0.7 |  | 150 | 12 | 15.72285714 | CO | Yan, Shensuo, et al. "Co-ZIF-9/TiO 2 nanostructure for superior CO 2 photoreduction activity." Journal of Materials Chemistry A 4.39 (2016): 15126-15133.
101 | 25 | Co-ZIF-9 (0.1)/TiO2 | COMP | Gas | Zn | none | none | TiO2,metal | 3.218181818 | 0.128205128 | 0 | UVVIS | 390 | 6 | 0.7 |  | 150 | 12 | 18.4 | CO | Yan, Shensuo, et al. "Co-ZIF-9/TiO 2 nanostructure for superior CO 2 photoreduction activity." Journal of Materials Chemistry A 4.39 (2016): 15126-15133.
102 | 25 | Co-ZIF-9 (0.1)/TiO2 | COMP | Gas | Zn | none | none | TiO2,metal | 3.218181818 | 0.128205128 | 0 | UVVIS | 390 | 5 | 0.7 |  | 150 | 12 | 20.548 | CO | Yan, Shensuo, et al. "Co-ZIF-9/TiO 2 nanostructure for superior CO 2 photoreduction activity." Journal of Materials Chemistry A 4.39 (2016): 15126-15133.
103 | 25 | Co-ZIF-9 (0.1)/TiO2 | COMP | Gas | Zn | none | none | TiO2,metal | 3.218181818 | 0.128205128 | 0 | UVVIS | 390 | 4 | 0.7 |  | 150 | 12 | 21.535 | CO | Yan, Shensuo, et al. "Co-ZIF-9/TiO 2 nanostructure for superior CO 2 photoreduction activity." Journal of Materials Chemistry A 4.39 (2016): 15126-15133.
104 | 25 | Co-ZIF-9 (0.1)/TiO2 | COMP | Gas | Zn | none | none | TiO2,metal | 3.218181818 | 0.128205128 | 0 | UVVIS | 390 | 3 | 0.7 |  | 150 | 12 | 25.05333333 | CO | Yan, Shensuo, et al. "Co-ZIF-9/TiO 2 nanostructure for superior CO 2 photoreduction activity." Journal of Materials Chemistry A 4.39 (2016): 15126-15133.
105 | 25 | Co-ZIF-9 (0.1)/TiO2 | COMP | Gas | Zn | none | none | TiO2,metal | 3.218181818 | 0.128205128 | 0 | UVVIS | 390 | 2 | 0.7 |  | 150 | 12 | 27.78 | CO | Yan, Shensuo, et al. "Co-ZIF-9/TiO 2 nanostructure for superior CO 2 photoreduction activity." Journal of Materials Chemistry A 4.39 (2016): 15126-15133.
106 | 25 | Co-ZIF-9 (0.1)/TiO2 | COMP | Gas | Zn | none | none | TiO2,metal | 3.218181818 | 0.128205128 | 0 | UVVIS | 390 | 1 | 0.7 |  | 150 | 12 | 27.8 | CO | Yan, Shensuo, et al. "Co-ZIF-9/TiO 2 nanostructure for superior CO 2 photoreduction activity." Journal of Materials Chemistry A 4.39 (2016): 15126-15133.
107 | 26 | Co-ZIF-9 (0.2)/TiO2 | COMP | Gas | Zn | none | none | TiO2,metal |  | 0.128205128 | 0 | UVVIS | 390 | 10 | 0.7 |  | 150 | 12 | 8.2 | CO | Yan, Shensuo, et al. "Co-ZIF-9/TiO 2 nanostructure for superior CO 2 photoreduction activity." Journal of Materials Chemistry A 4.39 (2016): 15126-15133.
108 | 26 | Co-ZIF-9 (0.2)/TiO2 | COMP | Gas | Zn | none | none | TiO2,metal |  | 0.128205128 | 0 | UVVIS | 390 | 9 | 0.7 |  | 150 | 12 | 8.695555556 | CO | Yan, Shensuo, et al. "Co-ZIF-9/TiO 2 nanostructure for superior CO 2 photoreduction activity." Journal of Materials Chemistry A 4.39 (2016): 15126-15133.
109 | 26 | Co-ZIF-9 (0.2)/TiO2 | COMP | Gas | Zn | none | none | TiO2,metal |  | 0.128205128 | 0 | UVVIS | 390 | 8 | 0.7 |  | 150 | 12 | 10.025 | CO | Yan, Shensuo, et al. "Co-ZIF-9/TiO 2 nanostructure for superior CO 2 photoreduction activity." Journal of Materials Chemistry A 4.39 (2016): 15126-15133.
110 | 26 | Co-ZIF-9 (0.2)/TiO2 | COMP | Gas | Zn | none | none | TiO2,metal |  | 0.128205128 | 0 | UVVIS | 390 | 7 | 0.7 |  | 150 | 12 | 11.67428571 | CO | Yan, Shensuo, et al. "Co-ZIF-9/TiO 2 nanostructure for superior CO 2 photoreduction activity." Journal of Materials Chemistry A 4.39 (2016): 15126-15133.
111 | 26 | Co-ZIF-9 (0.2)/TiO2 | COMP | Gas | Zn | none | none | TiO2,metal |  | 0.128205128 | 0 | UVVIS | 390 | 6 | 0.7 |  | 150 | 12 | 13.76 | CO | Yan, Shensuo, et al. "Co-ZIF-9/TiO 2 nanostructure for superior CO 2 photoreduction activity." Journal of Materials Chemistry A 4.39 (2016): 15126-15133.
112 | 26 | Co-ZIF-9 (0.2)/TiO2 | COMP | Gas | Zn | none | none | TiO2,metal |  | 0.128205128 | 0 | UVVIS | 390 | 5 | 0.7 |  | 150 | 12 | 17.132 | CO | Yan, Shensuo, et al. "Co-ZIF-9/TiO 2 nanostructure for superior CO 2 photoreduction activity." Journal of Materials Chemistry A 4.39 (2016): 15126-15133.
113 | 26 | Co-ZIF-9 (0.2)/TiO2 | COMP | Gas | Zn | none | none | TiO2,metal |  | 0.128205128 | 0 | UVVIS | 390 | 4 | 0.7 |  | 150 | 12 | 21.15 | CO | Yan, Shensuo, et al. "Co-ZIF-9/TiO 2 nanostructure for superior CO 2 photoreduction activity." Journal of Materials Chemistry A 4.39 (2016): 15126-15133.
114 | 26 | Co-ZIF-9 (0.2)/TiO2 | COMP | Gas | Zn | none | none | TiO2,metal |  | 0.128205128 | 0 | UVVIS | 390 | 3 | 0.7 |  | 150 | 12 | 27.23333333 | CO | Yan, Shensuo, et al. "Co-ZIF-9/TiO 2 nanostructure for superior CO 2 photoreduction activity." Journal of Materials Chemistry A 4.39 (2016): 15126-15133.
115 | 26 | Co-ZIF-9 (0.2)/TiO2 | COMP | Gas | Zn | none | none | TiO2,metal |  | 0.128205128 | 0 | UVVIS | 390 | 2 | 0.7 |  | 150 | 12 | 34.5 | CO | Yan, Shensuo, et al. "Co-ZIF-9/TiO 2 nanostructure for superior CO 2 photoreduction activity." Journal of Materials Chemistry A 4.39 (2016): 15126-15133.
116 | 26 | Co-ZIF-9 (0.2)/TiO2 | COMP | Gas | Zn | none | none | TiO2,metal |  | 0.128205128 | 0 | UVVIS | 390 | 1 | 0.7 |  | 150 | 12 | 37.34 | CO | Yan, Shensuo, et al. "Co-ZIF-9/TiO 2 nanostructure for superior CO 2 photoreduction activity." Journal of Materials Chemistry A 4.39 (2016): 15126-15133.
117 | 27 | Co-ZIF-9 (0.3)/TiO2 | COMP | Gas | Zn | none | none | TiO2,metal | 3.422651934 | 0.128205128 | 0 | UVVIS | 390 | 10 | 0.7 |  | 150 | 12 | 9.98 | CO | Yan, Shensuo, et al. "Co-ZIF-9/TiO 2 nanostructure for superior CO 2 photoreduction activity." Journal of Materials Chemistry A 4.39 (2016): 15126-15133.
118 | 27 | Co-ZIF-9 (0.3)/TiO2 | COMP | Gas | Zn | none | none | TiO2,metal | 3.422651934 | 0.128205128 | 0 | UVVIS | 390 | 9 | 0.7 |  | 150 | 12 | 10.02 | CO | Yan, Shensuo, et al. "Co-ZIF-9/TiO 2 nanostructure for superior CO 2 photoreduction activity." Journal of Materials Chemistry A 4.39 (2016): 15126-15133.
119 | 27 | Co-ZIF-9 (0.3)/TiO2 | COMP | Gas | Zn | none | none | TiO2,metal | 3.422651934 | 0.128205128 | 0 | UVVIS | 390 | 8 | 0.7 |  | 150 | 12 | 10.8325 | CO | Yan, Shensuo, et al. "Co-ZIF-9/TiO 2 nanostructure for superior CO 2 photoreduction activity." Journal of Materials Chemistry A 4.39 (2016): 15126-15133.
120 | 27 | Co-ZIF-9 (0.3)/TiO2 | COMP | Gas | Zn | none | none | TiO2,metal | 3.422651934 | 0.128205128 | 0 | UVVIS | 390 | 7 | 0.7 |  | 150 | 12 | 12.07428571 | CO | Yan, Shensuo, et al. "Co-ZIF-9/TiO 2 nanostructure for superior CO 2 photoreduction activity." Journal of Materials Chemistry A 4.39 (2016): 15126-15133.
121 | 27 | Co-ZIF-9 (0.3)/TiO2 | COMP | Gas | Zn | none | none | TiO2,metal | 3.422651934 | 0.128205128 | 0 | UVVIS | 390 | 6 | 0.7 |  | 150 | 12 | 13.76666667 | CO | Yan, Shensuo, et al. "Co-ZIF-9/TiO 2 nanostructure for superior CO 2 photoreduction activity." Journal of Materials Chemistry A 4.39 (2016): 15126-15133.
122 | 27 | Co-ZIF-9 (0.3)/TiO2 | COMP | Gas | Zn | none | none | TiO2,metal | 3.422651934 | 0.128205128 | 0 | UVVIS | 390 | 5 | 0.7 |  | 150 | 12 | 15.72 | CO | Yan, Shensuo, et al. "Co-ZIF-9/TiO 2 nanostructure for superior CO 2 photoreduction activity." Journal of Materials Chemistry A 4.39 (2016): 15126-15133.
123 | 27 | Co-ZIF-9 (0.3)/TiO2 | COMP | Gas | Zn | none | none | TiO2,metal | 3.422651934 | 0.128205128 | 0 | UVVIS | 390 | 4 | 0.7 |  | 150 | 12 | 17.955 | CO | Yan, Shensuo, et al. "Co-ZIF-9/TiO 2 nanostructure for superior CO 2 photoreduction activity." Journal of Materials Chemistry A 4.39 (2016): 15126-15133.
124 | 27 | Co-ZIF-9 (0.3)/TiO2 | COMP | Gas | Zn | none | none | TiO2,metal | 3.422651934 | 0.128205128 | 0 | UVVIS | 390 | 3 | 0.7 |  | 150 | 12 | 19.46 | CO | Yan, Shensuo, et al. "Co-ZIF-9/TiO 2 nanostructure for superior CO 2 photoreduction activity." Journal of Materials Chemistry A 4.39 (2016): 15126-15133.
125 | 27 | Co-ZIF-9 (0.3)/TiO2 | COMP | Gas | Zn | none | none | TiO2,metal | 3.422651934 | 0.128205128 | 0 | UVVIS | 390 | 2 | 0.7 |  | 150 | 12 | 20.32 | CO | Yan, Shensuo, et al. "Co-ZIF-9/TiO 2 nanostructure for superior CO 2 photoreduction activity." Journal of Materials Chemistry A 4.39 (2016): 15126-15133.
126 | 27 | Co-ZIF-9 (0.3)/TiO2 | COMP | Gas | Zn | none | none | TiO2,metal | 3.422651934 | 0.128205128 | 0 | UVVIS | 390 | 1 | 0.7 |  | 150 | 12 | 17.5 | CO | Yan, Shensuo, et al. "Co-ZIF-9/TiO 2 nanostructure for superior CO 2 photoreduction activity." Journal of Materials Chemistry A 4.39 (2016): 15126-15133.
127 | 28 | Co-ZIF-9 (0.4)/TiO2 | COMP | Gas | Zn | none | none | TiO2,metal | 3.0975 | 0.128205128 | 0 | UVVIS | 390 | 10 | 0.7 |  | 150 | 12 | 8.7 | CO | Yan, Shensuo, et al. "Co-ZIF-9/TiO 2 nanostructure for superior CO 2 photoreduction activity." Journal of Materials Chemistry A 4.39 (2016): 15126-15133.
128 | 28 | Co-ZIF-9 (0.4)/TiO2 | COMP | Gas | Zn | none | none | TiO2,metal | 3.0975 | 0.128205128 | 0 | UVVIS | 390 | 9 | 0.7 |  | 150 | 12 | 8.915555556 | CO | Yan, Shensuo, et al. "Co-ZIF-9/TiO 2 nanostructure for superior CO 2 photoreduction activity." Journal of Materials Chemistry A 4.39 (2016): 15126-15133.
129 | 28 | Co-ZIF-9 (0.4)/TiO2 | COMP | Gas | Zn | none | none | TiO2,metal | 3.0975 | 0.128205128 | 0 | UVVIS | 390 | 8 | 0.7 |  | 150 | 12 | 10.3125 | CO | Yan, Shensuo, et al. "Co-ZIF-9/TiO 2 nanostructure for superior CO 2 photoreduction activity." Journal of Materials Chemistry A 4.39 (2016): 15126-15133.
130 | 28 | Co-ZIF-9 (0.4)/TiO2 | COMP | Gas | Zn | none | none | TiO2,metal | 3.0975 | 0.128205128 | 0 | UVVIS | 390 | 7 | 0.7 |  | 150 | 12 | 11.82 | CO | Yan, Shensuo, et al. "Co-ZIF-9/TiO 2 nanostructure for superior CO 2 photoreduction activity." Journal of Materials Chemistry A 4.39 (2016): 15126-15133.
131 | 28 | Co-ZIF-9 (0.4)/TiO2 | COMP | Gas | Zn | none | none | TiO2,metal | 3.0975 | 0.128205128 | 0 | UVVIS | 390 | 6 | 0.7 |  | 150 | 12 | 13.49333333 | CO | Yan, Shensuo, et al. "Co-ZIF-9/TiO 2 nanostructure for superior CO 2 photoreduction activity." Journal of Materials Chemistry A 4.39 (2016): 15126-15133.
132 | 28 | Co-ZIF-9 (0.4)/TiO2 | COMP | Gas | Zn | none | none | TiO2,metal | 3.0975 | 0.128205128 | 0 | UVVIS | 390 | 5 | 0.7 |  | 150 | 12 | 15.624 | CO | Yan, Shensuo, et al. "Co-ZIF-9/TiO 2 nanostructure for superior CO 2 photoreduction activity." Journal of Materials Chemistry A 4.39 (2016): 15126-15133.
133 | 28 | Co-ZIF-9 (0.4)/TiO2 | COMP | Gas | Zn | none | none | TiO2,metal | 3.0975 | 0.128205128 | 0 | UVVIS | 390 | 4 | 0.7 |  | 150 | 12 | 15.875 | CO | Yan, Shensuo, et al. "Co-ZIF-9/TiO 2 nanostructure for superior CO 2 photoreduction activity." Journal of Materials Chemistry A 4.39 (2016): 15126-15133.
134 | 28 | Co-ZIF-9 (0.4)/TiO2 | COMP | Gas | Zn | none | none | TiO2,metal | 3.0975 | 0.128205128 | 0 | UVVIS | 390 | 3 | 0.7 |  | 150 | 12 | 18.43333333 | CO | Yan, Shensuo, et al. "Co-ZIF-9/TiO 2 nanostructure for superior CO 2 photoreduction activity." Journal of Materials Chemistry A 4.39 (2016): 15126-15133.
135 | 28 | Co-ZIF-9 (0.4)/TiO2 | COMP | Gas | Zn | none | none | TiO2,metal | 3.0975 | 0.128205128 | 0 | UVVIS | 390 | 2 | 0.7 |  | 150 | 12 | 20.69 | CO | Yan, Shensuo, et al. "Co-ZIF-9/TiO 2 nanostructure for superior CO 2 photoreduction activity." Journal of Materials Chemistry A 4.39 (2016): 15126-15133.
136 | 28 | Co-ZIF-9 (0.4)/TiO2 | COMP | Gas | Zn | none | none | TiO2,metal | 3.0975 | 0.128205128 | 0 | UVVIS | 390 | 1 | 0.7 |  | 150 | 12 | 17.16 | CO | Yan, Shensuo, et al. "Co-ZIF-9/TiO 2 nanostructure for superior CO 2 photoreduction activity." Journal of Materials Chemistry A 4.39 (2016): 15126-15133.
137 | 29 | Co-ZIF-9 (0.6)/TiO2 | COMP | Gas | Zn | none | none | TiO2,metal |  | 0.128205128 | 0 | UVVIS | 390 | 10 | 0.7 |  | 150 | 12 | 5.7 | CO | Yan, Shensuo, et al. "Co-ZIF-9/TiO 2 nanostructure for superior CO 2 photoreduction activity." Journal of Materials Chemistry A 4.39 (2016): 15126-15133.
138 | 29 | Co-ZIF-9 (0.6)/TiO2 | COMP | Gas | Zn | none | none | TiO2,metal |  | 0.128205128 | 0 | UVVIS | 390 | 9 | 0.7 |  | 150 | 12 | 6.168888889 | CO | Yan, Shensuo, et al. "Co-ZIF-9/TiO 2 nanostructure for superior CO 2 photoreduction activity." Journal of Materials Chemistry A 4.39 (2016): 15126-15133.
139 | 29 | Co-ZIF-9 (0.6)/TiO2 | COMP | Gas | Zn | none | none | TiO2,metal |  | 0.128205128 | 0 | UVVIS | 390 | 8 | 0.7 |  | 150 | 12 | 7.27 | CO | Yan, Shensuo, et al. "Co-ZIF-9/TiO 2 nanostructure for superior CO 2 photoreduction activity." Journal of Materials Chemistry A 4.39 (2016): 15126-15133.
140 | 29 | Co-ZIF-9 (0.6)/TiO2 | COMP | Gas | Zn | none | none | TiO2,metal |  | 0.128205128 | 0 | UVVIS | 390 | 7 | 0.7 |  | 150 | 12 | 7.985714286 | CO | Yan, Shensuo, et al. "Co-ZIF-9/TiO 2 nanostructure for superior CO 2 photoreduction activity." Journal of Materials Chemistry A 4.39 (2016): 15126-15133.
141 | 29 | Co-ZIF-9 (0.6)/TiO2 | COMP | Gas | Zn | none | none | TiO2,metal |  | 0.128205128 | 0 | UVVIS | 390 | 6 | 0.7 |  | 150 | 12 | 8.623333333 | CO | Yan, Shensuo, et al. "Co-ZIF-9/TiO 2 nanostructure for superior CO 2 photoreduction activity." Journal of Materials Chemistry A 4.39 (2016): 15126-15133.
142 | 29 | Co-ZIF-9 (0.6)/TiO2 | COMP | Gas | Zn | none | none | TiO2,metal |  | 0.128205128 | 0 | UVVIS | 390 | 5 | 0.7 |  | 150 | 12 | 10.124 | CO | Yan, Shensuo, et al. "Co-ZIF-9/TiO 2 nanostructure for superior CO 2 photoreduction activity." Journal of Materials Chemistry A 4.39 (2016): 15126-15133.
143 | 29 | Co-ZIF-9 (0.6)/TiO2 | COMP | Gas | Zn | none | none | TiO2,metal |  | 0.128205128 | 0 | UVVIS | 390 | 4 | 0.7 |  | 150 | 12 | 12.425 | CO | Yan, Shensuo, et al. "Co-ZIF-9/TiO 2 nanostructure for superior CO 2 photoreduction activity." Journal of Materials Chemistry A 4.39 (2016): 15126-15133.
144 | 29 | Co-ZIF-9 (0.6)/TiO2 | COMP | Gas | Zn | none | none | TiO2,metal |  | 0.128205128 | 0 | UVVIS | 390 | 3 | 0.7 |  | 150 | 12 | 14.42 | CO | Yan, Shensuo, et al. "Co-ZIF-9/TiO 2 nanostructure for superior CO 2 photoreduction activity." Journal of Materials Chemistry A 4.39 (2016): 15126-15133.
145 | 29 | Co-ZIF-9 (0.6)/TiO2 | COMP | Gas | Zn | none | none | TiO2,metal |  | 0.128205128 | 0 | UVVIS | 390 | 2 | 0.7 |  | 150 | 12 | 17.53 | CO | Yan, Shensuo, et al. "Co-ZIF-9/TiO 2 nanostructure for superior CO 2 photoreduction activity." Journal of Materials Chemistry A 4.39 (2016): 15126-15133.
146 | 29 | Co-ZIF-9 (0.6)/TiO2 | COMP | Gas | Zn | none | none | TiO2,metal |  | 0.128205128 | 0 | UVVIS | 390 | 1 | 0.7 |  | 150 | 12 | 22.98 | CO | Yan, Shensuo, et al. "Co-ZIF-9/TiO 2 nanostructure for superior CO 2 photoreduction activity." Journal of Materials Chemistry A 4.39 (2016): 15126-15133.
147 | 30 | CBP/BWO-8 | COMP | Gas | none | none | none | Bi2WO6 | 2.36 |  | 0 | VIS |  | 10 |  | 25 | 50 | 2 | 38 | CO | Wang, Jichong, et al. "Direct Z-scheme 0D/2D heterojunction of CsPbBr3 quantum dots/Bi2WO6 nanosheets for efficient photocatalytic CO2 reduction." ACS applied materials & interfaces 12.28 (2020): 31477-31485.
148 | 31 | CPO-27 Mg (0%)/TiO2 | COMP | Gas | other | none | none | TiO2 |  | 1 | 0 | UV | 10 | 10 |  | 200 | 110 | 72 | 4.75 | CO | Wang, Mengtao, Dengke Wang, and Zhaohui Li. "Self-assembly of CPO-27-Mg/TiO2 nanocomposite with enhanced performance for photocatalytic CO2 reduction." Applied Catalysis B: Environmental 183 (2016): 47-52.
149 | 32 | CPO-27 Mg (26.1%)/TiO2 | COMP | Gas | other | none | none | TiO2 |  | 1 | 0 | UV | 10 | 10 |  | 200 | 110 | 72 | 5.07 | CO | Wang, Mengtao, Dengke Wang, and Zhaohui Li. "Self-assembly of CPO-27-Mg/TiO2 nanocomposite with enhanced performance for photocatalytic CO2 reduction." Applied Catalysis B: Environmental 183 (2016): 47-52.
150 | 33 | CPO-27 Mg (39.3%)/TiO2 | COMP | Gas | other | none | none | TiO2 |  | 1 | 0 | UV | 10 | 10 |  | 200 | 110 | 72 | 6.44 | CO | Wang, Mengtao, Dengke Wang, and Zhaohui Li. "Self-assembly of CPO-27-Mg/TiO2 nanocomposite with enhanced performance for photocatalytic CO2 reduction." Applied Catalysis B: Environmental 183 (2016): 47-52.
151 | 34 | CPO-27 Mg (57.2%)/TiO2 | COMP | Gas | other | none | none | TiO2 |  | 1 | 0 | UV | 10 | 10 |  | 200 | 110 | 72 | 5.68 | CO | Wang, Mengtao, Dengke Wang, and Zhaohui Li. "Self-assembly of CPO-27-Mg/TiO2 nanocomposite with enhanced performance for photocatalytic CO2 reduction." Applied Catalysis B: Environmental 183 (2016): 47-52.
152 | 35 | CPO-27 Mg (68.7%)/TiO2 | COMP | Gas | other | none | none | TiO2 |  | 1 | 0 | UV | 10 | 10 |  | 200 | 110 | 72 | 4.1 | CO | Wang, Mengtao, Dengke Wang, and Zhaohui Li. "Self-assembly of CPO-27-Mg/TiO2 nanocomposite with enhanced performance for photocatalytic CO2 reduction." Applied Catalysis B: Environmental 183 (2016): 47-52.
153 | 36 | mixed CPO-27 Mg and TiO2 | COMP | Gas | other | none | none | TiO2 |  | 1 | 0 | UV | 10 | 10 |  | 200 | 110 | 72 | 3.45 | CO | Wang, Mengtao, Dengke Wang, and Zhaohui Li. "Self-assembly of CPO-27-Mg/TiO2 nanocomposite with enhanced performance for photocatalytic CO2 reduction." Applied Catalysis B: Environmental 183 (2016): 47-52.
154 | 37 | ZIF-8/TiO2 | COMP | Gas | Zn | none | none | TiO2 |  | 1 | 0 | UV | 10 | 10 |  | 200 | 110 | 72 | 4.45 | CO | Wang, Mengtao, Dengke Wang, and Zhaohui Li. "Self-assembly of CPO-27-Mg/TiO2 nanocomposite with enhanced performance for photocatalytic CO2 reduction." Applied Catalysis B: Environmental 183 (2016): 47-52.
155 | 38 | NNU-28 | PURE | Liquid | Zr | none | none | none | 5 | 0.833333333 | 3.225806452 | VIS |  | 2 | 1 | 100 | 100 | 72 | 29.33 | HCOOH | Chen, Dashu, et al. "Highly efficient visible-light-driven CO 2 reduction to formate by a new anthracene-based zirconium MOF via dual catalytic routes." Journal of Materials Chemistry A 4.7 (2016): 2657-2662.
156 | 38 | NNU-28 | PURE | Liquid | Zr | none | none | none | 5 | 0.833333333 | 3.225806452 | VIS |  | 4 | 1 | 100 | 100 | 72 | 31.845 | HCOOH | Chen, Dashu, et al. "Highly efficient visible-light-driven CO 2 reduction to formate by a new anthracene-based zirconium MOF via dual catalytic routes." Journal of Materials Chemistry A 4.7 (2016): 2657-2662.
157 | 38 | NNU-28 | PURE | Liquid | Zr | none | none | none | 5 | 0.833333333 | 3.225806452 | VIS |  | 6 | 1 | 100 | 100 | 72 | 37.15 | HCOOH | Chen, Dashu, et al. "Highly efficient visible-light-driven CO 2 reduction to formate by a new anthracene-based zirconium MOF via dual catalytic routes." Journal of Materials Chemistry A 4.7 (2016): 2657-2662.
158 | 38 | NNU-28 | PURE | Liquid | Zr | none | none | none | 5 | 0.833333333 | 3.225806452 | VIS |  | 8 | 1 | 100 | 100 | 72 | 44.4125 | HCOOH | Chen, Dashu, et al. "Highly efficient visible-light-driven CO 2 reduction to formate by a new anthracene-based zirconium MOF via dual catalytic routes." Journal of Materials Chemistry A 4.7 (2016): 2657-2662.
159 | 38 | NNU-28 | PURE | Liquid | Zr | none | none | none | 5 | 0.833333333 | 3.225806452 | VIS |  | 10 | 1 | 100 | 100 | 72 | 52.8 | HCOOH | Chen, Dashu, et al. "Highly efficient visible-light-driven CO 2 reduction to formate by a new anthracene-based zirconium MOF via dual catalytic routes." Journal of Materials Chemistry A 4.7 (2016): 2657-2662.
160 | 39 | Re-UiOf | FUNC | Liquid | Zr | none | none | none |  |  | 4.694835681 | UVVIS | 5 | 20 | 1 |  | 100 | 72 | 6.84 | CO | Huang, Ruiyun, et al. "A Rhenium?Functionalized Metal–Organic Framework as a Single?Site Catalyst for Photochemical Reduction of Carbon Dioxide." European Journal of Inorganic Chemistry 2016.27 (2016): 4358-4362.
161 | 40 | Zn/PMOF | PURE | Gas | none | none | none | metal |  | 0.3 | 0 | UVVIS | 1000 | 4 | 1.4 | 100 |  | 3 | 8.68 | CH4 | Sadeghi, N., S. Sharifnia, and M. Sheikh Arabi. "A porphyrin-based metal organic framework for high rate photoreduction of CO2 to CH4 in gas phase." Journal of CO2 Utilization 16 (2016): 450-457.
162 | 40 | Zn/PMOF | PURE | Gas | none | none | none | metal |  | 0.3 | 0 | UVVIS | 1000 | 3 | 1.4 | 100 |  | 3 | 10.89222222 | CH4 | Sadeghi, N., S. Sharifnia, and M. Sheikh Arabi. "A porphyrin-based metal organic framework for high rate photoreduction of CO2 to CH4 in gas phase." Journal of CO2 Utilization 16 (2016): 450-457.
163 | 40 | Zn/PMOF | PURE | Gas | none | none | none | metal |  | 0.3 | 0 | UVVIS | 1000 | 2 | 1.4 | 100 |  | 3 | 14.55166667 | CH4 | Sadeghi, N., S. Sharifnia, and M. Sheikh Arabi. "A porphyrin-based metal organic framework for high rate photoreduction of CO2 to CH4 in gas phase." Journal of CO2 Utilization 16 (2016): 450-457.
164 | 40 | Zn/PMOF | PURE | Gas | none | none | none | metal |  | 0.3 | 0 | UVVIS | 1000 | 1 | 1.4 | 100 |  | 3 | 17.76666667 | CH4 | Sadeghi, N., S. Sharifnia, and M. Sheikh Arabi. "A porphyrin-based metal organic framework for high rate photoreduction of CO2 to CH4 in gas phase." Journal of CO2 Utilization 16 (2016): 450-457.
165 | 41 | Zr-SDCA-NH2 | FUNC | Liquid | Zr | none | present | none | 2.17 | 0.8 | 3.225806452 | VIS |  | 12 | 1 |  | 100 | 72 | 39.2 | HCOOH | Sun, Manying, et al. "Enhancement of visible-light-driven CO 2 reduction performance using an amine-functionalized zirconium metal–organic framework." Dalton Transactions 47.3 (2018): 909-915.
166 | 41 | Zr-SDCA-NH2 | FUNC | Liquid | Zr | none | present | none | 2.17 | 0.8 | 3.225806452 | VIS |  | 9 | 1 |  | 100 | 72 | 37.175 | HCOOH | Sun, Manying, et al. "Enhancement of visible-light-driven CO 2 reduction performance using an amine-functionalized zirconium metal–organic framework." Dalton Transactions 47.3 (2018): 909-915.
167 | 41 | Zr-SDCA-NH2 | FUNC | Liquid | Zr | none | present | none | 2.17 | 0.8 | 3.225806452 | VIS |  | 6 | 1 |  | 100 | 72 | 39.475 | HCOOH | Sun, Manying, et al. "Enhancement of visible-light-driven CO 2 reduction performance using an amine-functionalized zirconium metal–organic framework." Dalton Transactions 47.3 (2018): 909-915.
168 | 41 | Zr-SDCA-NH2 | FUNC | Liquid | Zr | none | present | none | 2.17 | 0.8 | 3.225806452 | VIS |  | 3 | 1 |  | 100 | 72 | 40.93333333 | HCOOH | Sun, Manying, et al. "Enhancement of visible-light-driven CO 2 reduction performance using an amine-functionalized zirconium metal–organic framework." Dalton Transactions 47.3 (2018): 909-915.
169 | 42 | Zr(IV) Chain | FUNC | Liquid | none | none | none | none | 3.38 | 4 | 20 | VIS | 25 | 15 | 1 | 20 | 140 | 24 | 0.04 | CH4 | Chen, Er?Xia, et al. "Acid and base resistant zirconium polyphenolate?metalloporphyrin scaffolds for efficient CO2 photoreduction." Advanced Materials 30.2 (2018): 1704388.
170 | 43 | THPP-Co | FUNC | Liquid | none | none | none | metal | 2 | 4 | 20 | VIS | 25 | 15 | 1 | 20 | 140 | 24 | 0.506666667 | CH4 | Chen, Er?Xia, et al. "Acid and base resistant zirconium polyphenolate?metalloporphyrin scaffolds for efficient CO2 photoreduction." Advanced Materials 30.2 (2018): 1704388.
171 | 44 | Zr(IV) Chain + THPP-Co | FUNC | Liquid | none | none | none | metal | 1.99 | 4 | 20 | VIS | 25 | 15 | 1 | 20 | 140 | 24 | 0.34 | CH4 | Chen, Er?Xia, et al. "Acid and base resistant zirconium polyphenolate?metalloporphyrin scaffolds for efficient CO2 photoreduction." Advanced Materials 30.2 (2018): 1704388.
172 | 45 | ZrPP-1-H2 | FUNC | Liquid | Zr | none | none | nonmetal | 2.04 | 4 | 20 | VIS | 25 | 15 | 1 | 20 | 140 | 24 | 0.246666667 | CH4 | Chen, Er?Xia, et al. "Acid and base resistant zirconium polyphenolate?metalloporphyrin scaffolds for efficient CO2 photoreduction." Advanced Materials 30.2 (2018): 1704388.
173 | 46 | ZrPP-1-Zn | FUNC | Liquid | Zr | none | none | metal | 2.06 | 4 | 20 | VIS | 25 | 15 | 1 | 20 | 140 | 24 | 0.166666667 | CH4 | Chen, Er?Xia, et al. "Acid and base resistant zirconium polyphenolate?metalloporphyrin scaffolds for efficient CO2 photoreduction." Advanced Materials 30.2 (2018): 1704388.
174 | 47 | ZrPP-1-Cu | FUNC | Liquid | Zr | none | none | metal | 2.04 | 4 | 20 | VIS | 25 | 15 | 1 | 20 | 140 | 24 | 3.306133333 | CO | Chen, Er?Xia, et al. "Acid and base resistant zirconium polyphenolate?metalloporphyrin scaffolds for efficient CO2 photoreduction." Advanced Materials 30.2 (2018): 1704388.
175 | 47 | ZrPP-1-Cu | FUNC | Liquid | Zr | none | none | metal | 2.04 | 4 | 20 | VIS | 25 | 12 | 1 | 20 | 140 | 24 | 4.132666667 | CO | Chen, Er?Xia, et al. "Acid and base resistant zirconium polyphenolate?metalloporphyrin scaffolds for efficient CO2 photoreduction." Advanced Materials 30.2 (2018): 1704388.
176 | 47 | ZrPP-1-Cu | FUNC | Liquid | Zr | none | none | metal | 2.04 | 4 | 20 | VIS | 25 | 9 | 1 | 20 | 140 | 24 | 3.687777778 | CO | Chen, Er?Xia, et al. "Acid and base resistant zirconium polyphenolate?metalloporphyrin scaffolds for efficient CO2 photoreduction." Advanced Materials 30.2 (2018): 1704388.
177 | 47 | ZrPP-1-Cu | FUNC | Liquid | Zr | none | none | metal | 2.04 | 4 | 20 | VIS | 25 | 6 | 1 | 20 | 140 | 24 | 4.393333333 | CO | Chen, Er?Xia, et al. "Acid and base resistant zirconium polyphenolate?metalloporphyrin scaffolds for efficient CO2 photoreduction." Advanced Materials 30.2 (2018): 1704388.
178 | 47 | ZrPP-1-Cu | FUNC | Liquid | Zr | none | none | metal | 2.04 | 4 | 20 | VIS | 25 | 3 | 1 | 20 | 140 | 24 | 6.66 | CO | Chen, Er?Xia, et al. "Acid and base resistant zirconium polyphenolate?metalloporphyrin scaffolds for efficient CO2 photoreduction." Advanced Materials 30.2 (2018): 1704388.
179 | 48 | ZrPP-1-Fe | FUNC | Liquid | Zr | none | none | metal | 1.93 | 4 | 20 | VIS | 25 | 15 | 1 | 20 | 140 | 24 | 4.569333333 | CO | Chen, Er?Xia, et al. "Acid and base resistant zirconium polyphenolate?metalloporphyrin scaffolds for efficient CO2 photoreduction." Advanced Materials 30.2 (2018): 1704388.
180 | 48 | ZrPP-1-Fe | FUNC | Liquid | Zr | none | none | metal | 1.93 | 4 | 20 | VIS | 25 | 12 | 1 | 20 | 140 | 24 | 4.08 | CO | Chen, Er?Xia, et al. "Acid and base resistant zirconium polyphenolate?metalloporphyrin scaffolds for efficient CO2 photoreduction." Advanced Materials 30.2 (2018): 1704388.
181 | 48 | ZrPP-1-Fe | FUNC | Liquid | Zr | none | none | metal | 1.93 | 4 | 20 | VIS | 25 | 9 | 1 | 20 | 140 | 24 | 4.073333333 | CO | Chen, Er?Xia, et al. "Acid and base resistant zirconium polyphenolate?metalloporphyrin scaffolds for efficient CO2 photoreduction." Advanced Materials 30.2 (2018): 1704388.
182 | 48 | ZrPP-1-Fe | FUNC | Liquid | Zr | none | none | metal | 1.93 | 4 | 20 | VIS | 25 | 6 | 1 | 20 | 140 | 24 | 4.515 | CO | Chen, Er?Xia, et al. "Acid and base resistant zirconium polyphenolate?metalloporphyrin scaffolds for efficient CO2 photoreduction." Advanced Materials 30.2 (2018): 1704388.
183 | 48 | ZrPP-1-Fe | FUNC | Liquid | Zr | none | none | metal | 1.93 | 4 | 20 | VIS | 25 | 3 | 1 | 20 | 140 | 24 | 4.173333333 | CH4 | Chen, Er?Xia, et al. "Acid and base resistant zirconium polyphenolate?metalloporphyrin scaffolds for efficient CO2 photoreduction." Advanced Materials 30.2 (2018): 1704388.
184 | 49 | ZrPP-1-Co | FUNC | Liquid | Zr | none | none | metal | 1.78 | 4 | 20 | VIS | 25 | 15 | 1 | 20 | 140 | 24 | 14.39653333 | CO | Chen, Er?Xia, et al. "Acid and base resistant zirconium polyphenolate?metalloporphyrin scaffolds for efficient CO2 photoreduction." Advanced Materials 30.2 (2018): 1704388.
185 | 49 | ZrPP-1-Co | FUNC | Liquid | Zr | none | none | metal | 1.78 | 4 | 20 | VIS | 25 | 12 | 1 | 20 | 140 | 24 | 12.15 | CO | Chen, Er?Xia, et al. "Acid and base resistant zirconium polyphenolate?metalloporphyrin scaffolds for efficient CO2 photoreduction." Advanced Materials 30.2 (2018): 1704388.
186 | 49 | ZrPP-1-Co | FUNC | Liquid | Zr | none | none | metal | 1.78 | 4 | 20 | VIS | 25 | 9 | 1 | 20 | 140 | 24 | 10.63333333 | CO | Chen, Er?Xia, et al. "Acid and base resistant zirconium polyphenolate?metalloporphyrin scaffolds for efficient CO2 photoreduction." Advanced Materials 30.2 (2018): 1704388.
187 | 49 | ZrPP-1-Co | FUNC | Liquid | Zr | none | none | metal | 1.78 | 4 | 20 | VIS | 25 | 6 | 1 | 20 | 140 | 24 | 7.448333333 | CO | Chen, Er?Xia, et al. "Acid and base resistant zirconium polyphenolate?metalloporphyrin scaffolds for efficient CO2 photoreduction." Advanced Materials 30.2 (2018): 1704388.
188 | 49 | ZrPP-1-Co | FUNC | Liquid | Zr | none | none | metal | 1.78 | 4 | 20 | VIS | 25 | 3 | 1 | 20 | 140 | 24 | 6.546666667 | CO | Chen, Er?Xia, et al. "Acid and base resistant zirconium polyphenolate?metalloporphyrin scaffolds for efficient CO2 photoreduction." Advanced Materials 30.2 (2018): 1704388.
189 | 50 | ZrPP-1-Co | FUNC | Liquid | Zr | none | none | metal | 1.78 | 4 | 6 | VIS | 25 | 15 | 1 | 20 | 140 | 24 | 13.33333333 | CO | Chen, Er?Xia, et al. "Acid and base resistant zirconium polyphenolate?metalloporphyrin scaffolds for efficient CO2 photoreduction." Advanced Materials 30.2 (2018): 1704388.
190 | 51 | ZrPP-1-Co | FUNC | Liquid | Zr | none | none | metal | 1.78 | 4 | 2 | VIS | 25 | 15 | 1 | 20 | 140 | 24 | 1.333333333 | CO | Chen, Er?Xia, et al. "Acid and base resistant zirconium polyphenolate?metalloporphyrin scaffolds for efficient CO2 photoreduction." Advanced Materials 30.2 (2018): 1704388.
191 | 52 | ZrPP-1-Co | FUNC | Liquid | Zr | none | none | metal | 1.78 | 4 | 0 | VIS | 25 | 15 | 1 | 20 | 140 | 24 | 1.2 | CO | Chen, Er?Xia, et al. "Acid and base resistant zirconium polyphenolate?metalloporphyrin scaffolds for efficient CO2 photoreduction." Advanced Materials 30.2 (2018): 1704388.
192 | 53 | MOF(Zn)-1 | PURE | Gas | Zn | none | none | none |  |  | 0 | UVVIS |  | 2 | 0.25 | 215 | 95 | 12 | 3.959 | CH4 | Cabrero-Antonino, María, et al. "Design of cost-efficient and photocatalytically active Zn-based MOFs decorated with Cu 2 O nanoparticles for CO 2 methanation." Chemical Communications 55.73 (2019): 10932-10935.
193 | 53 | MOF(Zn)-1 | PURE | Gas | Zn | none | none | none |  |  | 0 | UVVIS |  | 3 | 0.25 | 215 | 95 | 12 | 3.724333333 | CH4 | Cabrero-Antonino, María, et al. "Design of cost-efficient and photocatalytically active Zn-based MOFs decorated with Cu 2 O nanoparticles for CO 2 methanation." Chemical Communications 55.73 (2019): 10932-10935.
194 | 53 | MOF(Zn)-1 | PURE | Gas | Zn | none | none | none |  |  | 0 | UVVIS |  | 4 | 0.25 | 215 | 95 | 12 | 2.99675 | CH4 | Cabrero-Antonino, María, et al. "Design of cost-efficient and photocatalytically active Zn-based MOFs decorated with Cu 2 O nanoparticles for CO 2 methanation." Chemical Communications 55.73 (2019): 10932-10935.
195 | 53 | MOF(Zn)-1 | PURE | Gas | Zn | none | none | none |  |  | 0 | UVVIS |  | 5 | 0.25 | 215 | 95 | 12 | 2.3378 | CH4 | Cabrero-Antonino, María, et al. "Design of cost-efficient and photocatalytically active Zn-based MOFs decorated with Cu 2 O nanoparticles for CO 2 methanation." Chemical Communications 55.73 (2019): 10932-10935.
196 | 53 | MOF(Zn)-1 | PURE | Gas | Zn | none | none | none |  |  | 0 | UVVIS |  | 7 | 0.25 | 215 | 95 | 12 | 2.378571429 | CH4 | Cabrero-Antonino, María, et al. "Design of cost-efficient and photocatalytically active Zn-based MOFs decorated with Cu 2 O nanoparticles for CO 2 methanation." Chemical Communications 55.73 (2019): 10932-10935.
197 | 53 | MOF(Zn)-1 | PURE | Gas | Zn | none | none | none |  |  | 0 | UVVIS |  | 24 | 0.25 | 215 | 95 | 12 | 1.224 | CH4 | Cabrero-Antonino, María, et al. "Design of cost-efficient and photocatalytically active Zn-based MOFs decorated with Cu 2 O nanoparticles for CO 2 methanation." Chemical Communications 55.73 (2019): 10932-10935.
198 | 54 | MOF(Zn)-2 | PURE | Gas | Zn | none | none | none |  |  | 0 | UVVIS |  | 2 | 0.25 | 215 | 95 | 12 | 2.81 | CH4 | Cabrero-Antonino, María, et al. "Design of cost-efficient and photocatalytically active Zn-based MOFs decorated with Cu 2 O nanoparticles for CO 2 methanation." Chemical Communications 55.73 (2019): 10932-10935.
199 | 54 | MOF(Zn)-2 | PURE | Gas | Zn | none | none | none |  |  | 0 | UVVIS |  | 3 | 0.25 | 215 | 95 | 12 | 2.146666667 | CH4 | Cabrero-Antonino, María, et al. "Design of cost-efficient and photocatalytically active Zn-based MOFs decorated with Cu 2 O nanoparticles for CO 2 methanation." Chemical Communications 55.73 (2019): 10932-10935.
200 | 54 | MOF(Zn)-2 | PURE | Gas | Zn | none | none | none |  |  | 0 | UVVIS |  | 4 | 0.25 | 215 | 95 | 12 | 1.7575 | CH4 | Cabrero-Antonino, María, et al. "Design of cost-efficient and photocatalytically active Zn-based MOFs decorated with Cu 2 O nanoparticles for CO 2 methanation." Chemical Communications 55.73 (2019): 10932-10935.
201 | 54 | MOF(Zn)-2 | PURE | Gas | Zn | none | none | none |  |  | 0 | UVVIS |  | 5 | 0.25 | 215 | 95 | 12 | 1.392 | CH4 | Cabrero-Antonino, María, et al. "Design of cost-efficient and photocatalytically active Zn-based MOFs decorated with Cu 2 O nanoparticles for CO 2 methanation." Chemical Communications 55.73 (2019): 10932-10935.
202 | 54 | MOF(Zn)-2 | PURE | Gas | Zn | none | none | none |  |  | 0 | UVVIS |  | 7 | 0.25 | 215 | 95 | 12 | 1.12 | CH4 | Cabrero-Antonino, María, et al. "Design of cost-efficient and photocatalytically active Zn-based MOFs decorated with Cu 2 O nanoparticles for CO 2 methanation." Chemical Communications 55.73 (2019): 10932-10935.
203 | 54 | MOF(Zn)-2 | PURE | Gas | Zn | none | none | none |  |  | 0 | UVVIS |  | 24 | 0.25 | 215 | 95 | 12 | 0.579583333 | CH4 | Cabrero-Antonino, María, et al. "Design of cost-efficient and photocatalytically active Zn-based MOFs decorated with Cu 2 O nanoparticles for CO 2 methanation." Chemical Communications 55.73 (2019): 10932-10935.
204 | 55 | Cu2O@MOF(Zn)-1 | COMP | Gas | Zn | none | none | Cu2O |  |  | 0 | UVVIS |  | 24 | 0.25 | 215 | 95 | 12 | 1.897083333 | CH4 | Cabrero-Antonino, María, et al. "Design of cost-efficient and photocatalytically active Zn-based MOFs decorated with Cu 2 O nanoparticles for CO 2 methanation." Chemical Communications 55.73 (2019): 10932-10935.
205 | 55 | Cu2O@MOF(Zn)-1 | COMP | Gas | Zn | none | none | Cu2O |  |  | 0 | UVVIS |  | 7 | 0.25 | 215 | 95 | 12 | 4.504285714 | CH4 | Cabrero-Antonino, María, et al. "Design of cost-efficient and photocatalytically active Zn-based MOFs decorated with Cu 2 O nanoparticles for CO 2 methanation." Chemical Communications 55.73 (2019): 10932-10935.
206 | 55 | Cu2O@MOF(Zn)-1 | COMP | Gas | Zn | none | none | Cu2O |  |  | 0 | UVVIS |  | 5 | 0.25 | 215 | 95 | 12 | 5.934 | CH4 | Cabrero-Antonino, María, et al. "Design of cost-efficient and photocatalytically active Zn-based MOFs decorated with Cu 2 O nanoparticles for CO 2 methanation." Chemical Communications 55.73 (2019): 10932-10935.
207 | 55 | Cu2O@MOF(Zn)-1 | COMP | Gas | Zn | none | none | Cu2O |  |  | 0 | UVVIS |  | 3 | 0.25 | 215 | 95 | 12 | 8.886666667 | CH4 | Cabrero-Antonino, María, et al. "Design of cost-efficient and photocatalytically active Zn-based MOFs decorated with Cu 2 O nanoparticles for CO 2 methanation." Chemical Communications 55.73 (2019): 10932-10935.
208 | 55 | Cu2O@MOF(Zn)-1 | COMP | Gas | Zn | none | none | Cu2O |  |  | 0 | UVVIS |  | 2 | 0.25 | 215 | 95 | 12 | 9.905 | CH4 | Cabrero-Antonino, María, et al. "Design of cost-efficient and photocatalytically active Zn-based MOFs decorated with Cu 2 O nanoparticles for CO 2 methanation." Chemical Communications 55.73 (2019): 10932-10935.
209 | 56 | Cu2O@MOF(Zn)-2 | COMP | Gas | Zn | none | none | Cu2O |  |  | 0 | UVVIS |  | 24 | 0.25 | 215 | 95 | 12 | 1.555833333 | CH4 | Cabrero-Antonino, María, et al. "Design of cost-efficient and photocatalytically active Zn-based MOFs decorated with Cu 2 O nanoparticles for CO 2 methanation." Chemical Communications 55.73 (2019): 10932-10935.
210 | 56 | Cu2O@MOF(Zn)-2 | COMP | Gas | Zn | none | none | Cu2O |  |  | 0 | UVVIS |  | 7 | 0.25 | 215 | 95 | 12 | 3.081428571 | CH4 | Cabrero-Antonino, María, et al. "Design of cost-efficient and photocatalytically active Zn-based MOFs decorated with Cu 2 O nanoparticles for CO 2 methanation." Chemical Communications 55.73 (2019): 10932-10935.
211 | 56 | Cu2O@MOF(Zn)-2 | COMP | Gas | Zn | none | none | Cu2O |  |  | 0 | UVVIS |  | 5 | 0.25 | 215 | 95 | 12 | 3.962 | CH4 | Cabrero-Antonino, María, et al. "Design of cost-efficient and photocatalytically active Zn-based MOFs decorated with Cu 2 O nanoparticles for CO 2 methanation." Chemical Communications 55.73 (2019): 10932-10935.
212 | 56 | Cu2O@MOF(Zn)-2 | COMP | Gas | Zn | none | none | Cu2O |  |  | 0 | UVVIS |  | 3 | 0.25 | 215 | 95 | 12 | 4.526666667 | CH4 | Cabrero-Antonino, María, et al. "Design of cost-efficient and photocatalytically active Zn-based MOFs decorated with Cu 2 O nanoparticles for CO 2 methanation." Chemical Communications 55.73 (2019): 10932-10935.
213 | 56 | Cu2O@MOF(Zn)-2 | COMP | Gas | Zn | none | none | Cu2O |  |  | 0 | UVVIS |  | 2 | 0.25 | 215 | 95 | 12 | 5.08 | CH4 | Cabrero-Antonino, María, et al. "Design of cost-efficient and photocatalytically active Zn-based MOFs decorated with Cu 2 O nanoparticles for CO 2 methanation." Chemical Communications 55.73 (2019): 10932-10935.
214 | 57 | TiO2 | COMP | Gas | none | none | none | TiO2 |  |  | 0 | UVVIS | 132 | 6 | 1.13 |  | 180 | 24 | 2.85 | CO | Crake, Angus, et al. "CO2 capture and photocatalytic reduction using bifunctional TiO2/MOF nanocomposites under UV–vis irradiation." Applied Catalysis B: Environmental 210 (2017): 131-140.
215 | 58 | 1-TiMOF | COMP | Gas | Zr | none | none | metal |  |  | 0 | UVVIS | 132 | 6 | 1.13 |  |  |  | 3.74 | CO | Crake, Angus, et al. "CO2 capture and photocatalytic reduction using bifunctional TiO2/MOF nanocomposites under UV–vis irradiation." Applied Catalysis B: Environmental 210 (2017): 131-140.
216 | 59 | 2-TiMOF | COMP | Gas | Zr | none | none | metal |  |  | 0 | UVVIS | 132 | 6 | 1.13 |  |  |  | 4.24 | CO | Crake, Angus, et al. "CO2 capture and photocatalytic reduction using bifunctional TiO2/MOF nanocomposites under UV–vis irradiation." Applied Catalysis B: Environmental 210 (2017): 131-140.
217 | 60 | 3-TiMOF | COMP | Gas | Zr | none | none | metal |  |  | 0 | UVVIS | 132 | 6 | 1.13 |  |  |  | 3.37 | CO | Crake, Angus, et al. "CO2 capture and photocatalytic reduction using bifunctional TiO2/MOF nanocomposites under UV–vis irradiation." Applied Catalysis B: Environmental 210 (2017): 131-140.
218 | 61 | 4-TiMOF | COMP | Gas | Zr | none | none | metal |  |  | 0 | UVVIS | 132 | 6 | 1.13 |  |  |  | 2.85 | CO | Crake, Angus, et al. "CO2 capture and photocatalytic reduction using bifunctional TiO2/MOF nanocomposites under UV–vis irradiation." Applied Catalysis B: Environmental 210 (2017): 131-140.
219 | 62 | NH2-UiO-66 | COMP | Gas | Zr | none | present | none |  |  | 0 | UVVIS | 132 | 6 | 1.13 |  | 150 | 24 | 1.5 | CO | Crake, Angus, et al. "CO2 capture and photocatalytic reduction using bifunctional TiO2/MOF nanocomposites under UV–vis irradiation." Applied Catalysis B: Environmental 210 (2017): 131-140.
220 | 63 | MIL-101(Fe) | PURE | Liquid | other | none | none | none |  | 0.980392157 | 1.960784314 | VIS |  | 1 | 1 | 0 | 110 | 24 | 234.8 | HCOOH | Wang, Dengke, et al. "Fe-based MOFs for photocatalytic CO2 reduction: role of coordination unsaturated sites and dual excitation pathways." Acs Catalysis 4.12 (2014): 4254-4260.
221 | 63 | MIL-101(Fe) | PURE | Liquid | other | none | none | none |  | 0.980392157 | 1.960784314 | VIS |  | 2 | 1 | 0 | 110 | 24 | 257.7 | HCOOH | Wang, Dengke, et al. "Fe-based MOFs for photocatalytic CO2 reduction: role of coordination unsaturated sites and dual excitation pathways." Acs Catalysis 4.12 (2014): 4254-4260.
222 | 63 | MIL-101(Fe) | PURE | Liquid | other | none | none | none |  | 0.980392157 | 1.960784314 | VIS |  | 4 | 1 | 0 | 110 | 24 | 189 | HCOOH | Wang, Dengke, et al. "Fe-based MOFs for photocatalytic CO2 reduction: role of coordination unsaturated sites and dual excitation pathways." Acs Catalysis 4.12 (2014): 4254-4260.
223 | 63 | MIL-101(Fe) | PURE | Liquid | other | none | none | none |  | 0.980392157 | 1.960784314 | VIS |  | 6 | 1 | 0 | 110 | 24 | 169.9333333 | HCOOH | Wang, Dengke, et al. "Fe-based MOFs for photocatalytic CO2 reduction: role of coordination unsaturated sites and dual excitation pathways." Acs Catalysis 4.12 (2014): 4254-4260.
224 | 63 | MIL-101(Fe) | PURE | Liquid | other | none | none | none |  | 0.980392157 | 1.960784314 | VIS |  | 8 | 1 | 0 | 110 | 24 | 150.35 | HCOOH | Wang, Dengke, et al. "Fe-based MOFs for photocatalytic CO2 reduction: role of coordination unsaturated sites and dual excitation pathways." Acs Catalysis 4.12 (2014): 4254-4260.
225 | 64 | MIL-53(Fe) | PURE | Liquid | other | none | none | none |  | 0.980392157 | 1.960784314 | VIS |  | 8 | 1 | 0 | 170 | 24 | 74.2 | HCOOH | Wang, Dengke, et al. "Fe-based MOFs for photocatalytic CO2 reduction: role of coordination unsaturated sites and dual excitation pathways." Acs Catalysis 4.12 (2014): 4254-4260.
226 | 65 | MIL-88(Fe) | PURE | Liquid | other | none | none | none |  | 0.980392157 | 1.960784314 | VIS |  | 8 | 1 | 0 | 100 | 12 | 22.5 | HCOOH | Wang, Dengke, et al. "Fe-based MOFs for photocatalytic CO2 reduction: role of coordination unsaturated sites and dual excitation pathways." Acs Catalysis 4.12 (2014): 4254-4260.
227 | 66 | NH2-MIL-101(Fe) | FUNC | Liquid | other | none | present | none |  | 0.833333333 | 16.66666667 | VIS |  | 8 | 1 | 0 | 110 | 24 | 445 | HCOOH | Wang, Dengke, et al. "Fe-based MOFs for photocatalytic CO2 reduction: role of coordination unsaturated sites and dual excitation pathways." Acs Catalysis 4.12 (2014): 4254-4260.
228 | 67 | NH2-MIL-53(Fe) | FUNC | Liquid | other | none | present | none |  | 0.833333333 | 16.66666667 | VIS |  | 8 | 1 | 0 | 170 | 24 | 116.2 | HCOOH | Wang, Dengke, et al. "Fe-based MOFs for photocatalytic CO2 reduction: role of coordination unsaturated sites and dual excitation pathways." Acs Catalysis 4.12 (2014): 4254-4260.
229 | 68 | NH2-MIL-88(Fe) | FUNC | Liquid | other | none | present | none |  | 0.833333333 | 16.66666667 | VIS |  | 8 | 1 | 0 | 100 | 12 | 75 | HCOOH | Wang, Dengke, et al. "Fe-based MOFs for photocatalytic CO2 reduction: role of coordination unsaturated sites and dual excitation pathways." Acs Catalysis 4.12 (2014): 4254-4260.
230 | 69 | MIL-101-DETA | FUNC | Liquid | other | none | present | none |  | 1.666666667 | 50 | UVVIS | 470 | 2 | 0.6 |  | 60 | 12 | 1.3 | CO | Xie, Yue, et al. "Creating chemisorption sites for enhanced CO2 photoreduction activity through alkylamine modification of MIL-101-Cr." ACS applied materials & interfaces 11.30 (2019): 27017-27023.
231 | 69 | MIL-101-DETA | FUNC | Liquid | other | none | present | none |  | 1.666666667 | 50 | UVVIS | 470 | 3 | 0.6 |  | 60 | 12 | 3.926 | CO | Xie, Yue, et al. "Creating chemisorption sites for enhanced CO2 photoreduction activity through alkylamine modification of MIL-101-Cr." ACS applied materials & interfaces 11.30 (2019): 27017-27023.
232 | 69 | MIL-101-DETA | FUNC | Liquid | other | none | present | none |  | 1.666666667 | 50 | UVVIS | 470 | 4 | 0.6 |  | 60 | 12 | 6.485 | CO | Xie, Yue, et al. "Creating chemisorption sites for enhanced CO2 photoreduction activity through alkylamine modification of MIL-101-Cr." ACS applied materials & interfaces 11.30 (2019): 27017-27023.
233 | 69 | MIL-101-DETA | FUNC | Liquid | other | none | present | none |  | 1.666666667 | 50 | UVVIS | 470 | 5 | 0.6 |  | 60 | 12 | 8.302 | CO | Xie, Yue, et al. "Creating chemisorption sites for enhanced CO2 photoreduction activity through alkylamine modification of MIL-101-Cr." ACS applied materials & interfaces 11.30 (2019): 27017-27023.
234 | 69 | MIL-101-DETA | FUNC | Liquid | other | none | present | none |  | 1.666666667 | 50 | UVVIS | 470 | 6 | 0.6 |  | 60 | 12 | 10.627 | CO | Xie, Yue, et al. "Creating chemisorption sites for enhanced CO2 photoreduction activity through alkylamine modification of MIL-101-Cr." ACS applied materials & interfaces 11.30 (2019): 27017-27023.
235 | 69 | MIL-101-DETA | FUNC | Liquid | other | none | present | none |  | 1.666666667 | 50 | UVVIS | 470 | 7 | 0.6 |  | 60 | 12 | 12.362 | CO | Xie, Yue, et al. "Creating chemisorption sites for enhanced CO2 photoreduction activity through alkylamine modification of MIL-101-Cr." ACS applied materials & interfaces 11.30 (2019): 27017-27023.
236 | 69 | MIL-101-DETA | FUNC | Liquid | other | none | present | none |  | 1.666666667 | 50 | UVVIS | 470 | 8 | 0.6 |  | 60 | 12 | 14.916 | CO | Xie, Yue, et al. "Creating chemisorption sites for enhanced CO2 photoreduction activity through alkylamine modification of MIL-101-Cr." ACS applied materials & interfaces 11.30 (2019): 27017-27023.
237 | 69 | MIL-101-DETA | FUNC | Liquid | other | none | present | none |  | 1.666666667 | 50 | UVVIS | 470 | 9 | 0.6 |  | 60 | 12 | 18.648 | CO | Xie, Yue, et al. "Creating chemisorption sites for enhanced CO2 photoreduction activity through alkylamine modification of MIL-101-Cr." ACS applied materials & interfaces 11.30 (2019): 27017-27023.
238 | 69 | MIL-101-DETA | FUNC | Liquid | other | none | present | none |  | 1.666666667 | 50 | UVVIS | 470 | 10 | 0.6 |  | 60 | 12 | 26.8 | CO | Xie, Yue, et al. "Creating chemisorption sites for enhanced CO2 photoreduction activity through alkylamine modification of MIL-101-Cr." ACS applied materials & interfaces 11.30 (2019): 27017-27023.
239 | 70 | MIL-101-TETA | FUNC | Liquid | other | none | present | none |  | 1.666666667 | 50 | UVVIS | 470 | 2 | 0.6 |  | 60 | 12 | 2.746 | CO | Xie, Yue, et al. "Creating chemisorption sites for enhanced CO2 photoreduction activity through alkylamine modification of MIL-101-Cr." ACS applied materials & interfaces 11.30 (2019): 27017-27023.
240 | 70 | MIL-101-TETA | FUNC | Liquid | other | none | present | none |  | 1.666666667 | 50 | UVVIS | 470 | 3 | 0.6 |  | 60 | 12 | 4.438 | CO | Xie, Yue, et al. "Creating chemisorption sites for enhanced CO2 photoreduction activity through alkylamine modification of MIL-101-Cr." ACS applied materials & interfaces 11.30 (2019): 27017-27023.
241 | 70 | MIL-101-TETA | FUNC | Liquid | other | none | present | none |  | 1.666666667 | 50 | UVVIS | 470 | 4 | 0.6 |  | 60 | 12 | 5.425 | CO | Xie, Yue, et al. "Creating chemisorption sites for enhanced CO2 photoreduction activity through alkylamine modification of MIL-101-Cr." ACS applied materials & interfaces 11.30 (2019): 27017-27023.
242 | 70 | MIL-101-TETA | FUNC | Liquid | other | none | present | none |  | 1.666666667 | 50 | UVVIS | 470 | 5 | 0.6 |  | 60 | 12 | 7.963 | CO | Xie, Yue, et al. "Creating chemisorption sites for enhanced CO2 photoreduction activity through alkylamine modification of MIL-101-Cr." ACS applied materials & interfaces 11.30 (2019): 27017-27023.
243 | 70 | MIL-101-TETA | FUNC | Liquid | other | none | present | none |  | 1.666666667 | 50 | UVVIS | 470 | 6 | 0.6 |  | 60 | 12 | 9.87 | CO | Xie, Yue, et al. "Creating chemisorption sites for enhanced CO2 photoreduction activity through alkylamine modification of MIL-101-Cr." ACS applied materials & interfaces 11.30 (2019): 27017-27023.
244 | 70 | MIL-101-TETA | FUNC | Liquid | other | none | present | none |  | 1.666666667 | 50 | UVVIS | 470 | 7 | 0.6 |  | 60 | 12 | 11.382 | CO | Xie, Yue, et al. "Creating chemisorption sites for enhanced CO2 photoreduction activity through alkylamine modification of MIL-101-Cr." ACS applied materials & interfaces 11.30 (2019): 27017-27023.
245 | 70 | MIL-101-TETA | FUNC | Liquid | other | none | present | none |  | 1.666666667 | 50 | UVVIS | 470 | 8 | 0.6 |  | 60 | 12 | 13.729 | CO | Xie, Yue, et al. "Creating chemisorption sites for enhanced CO2 photoreduction activity through alkylamine modification of MIL-101-Cr." ACS applied materials & interfaces 11.30 (2019): 27017-27023.
246 | 70 | MIL-101-TETA | FUNC | Liquid | other | none | present | none |  | 1.666666667 | 50 | UVVIS | 470 | 9 | 0.6 |  | 60 | 12 | 15.675 | CO | Xie, Yue, et al. "Creating chemisorption sites for enhanced CO2 photoreduction activity through alkylamine modification of MIL-101-Cr." ACS applied materials & interfaces 11.30 (2019): 27017-27023.
247 | 70 | MIL-101-TETA | FUNC | Liquid | other | none | present | none |  | 1.666666667 | 50 | UVVIS | 470 | 10 | 0.6 |  | 60 | 12 | 18.05 | CO | Xie, Yue, et al. "Creating chemisorption sites for enhanced CO2 photoreduction activity through alkylamine modification of MIL-101-Cr." ACS applied materials & interfaces 11.30 (2019): 27017-27023.
248 | 71 | MIL-101-EN | FUNC | Liquid | other | none | present | none | 2.43 | 1.666666667 | 50 | UVVIS | 470 | 1 | 0.6 |  | 60 | 12 | 7.51 | CO | Xie, Yue, et al. "Creating chemisorption sites for enhanced CO2 photoreduction activity through alkylamine modification of MIL-101-Cr." ACS applied materials & interfaces 11.30 (2019): 27017-27023.
249 | 71 | MIL-101-EN | FUNC | Liquid | other | none | present | none | 2.43 | 1.666666667 | 50 | UVVIS | 470 | 2 | 0.6 |  | 60 | 12 | 10.84 | CO | Xie, Yue, et al. "Creating chemisorption sites for enhanced CO2 photoreduction activity through alkylamine modification of MIL-101-Cr." ACS applied materials & interfaces 11.30 (2019): 27017-27023.
250 | 71 | MIL-101-EN | FUNC | Liquid | other | none | present | none | 2.43 | 1.666666667 | 50 | UVVIS | 470 | 3 | 0.6 |  | 60 | 12 | 15.004 | CO | Xie, Yue, et al. "Creating chemisorption sites for enhanced CO2 photoreduction activity through alkylamine modification of MIL-101-Cr." ACS applied materials & interfaces 11.30 (2019): 27017-27023.
251 | 71 | MIL-101-EN | FUNC | Liquid | other | none | present | none | 2.43 | 1.666666667 | 50 | UVVIS | 470 | 4 | 0.6 |  | 60 | 12 | 20.168 | CO | Xie, Yue, et al. "Creating chemisorption sites for enhanced CO2 photoreduction activity through alkylamine modification of MIL-101-Cr." ACS applied materials & interfaces 11.30 (2019): 27017-27023.
252 | 71 | MIL-101-EN | FUNC | Liquid | other | none | present | none | 2.43 | 1.666666667 | 50 | UVVIS | 470 | 5 | 0.6 |  | 60 | 12 | 24.535 | CO | Xie, Yue, et al. "Creating chemisorption sites for enhanced CO2 photoreduction activity through alkylamine modification of MIL-101-Cr." ACS applied materials & interfaces 11.30 (2019): 27017-27023.
253 | 71 | MIL-101-EN | FUNC | Liquid | other | none | present | none | 2.43 | 1.666666667 | 50 | UVVIS | 470 | 6 | 0.6 |  | 60 | 12 | 29.047 | CO | Xie, Yue, et al. "Creating chemisorption sites for enhanced CO2 photoreduction activity through alkylamine modification of MIL-101-Cr." ACS applied materials & interfaces 11.30 (2019): 27017-27023.
254 | 71 | MIL-101-EN | FUNC | Liquid | other | none | present | none | 2.43 | 1.666666667 | 50 | UVVIS | 470 | 7 | 0.6 |  | 60 | 12 | 34.607 | CO | Xie, Yue, et al. "Creating chemisorption sites for enhanced CO2 photoreduction activity through alkylamine modification of MIL-101-Cr." ACS applied materials & interfaces 11.30 (2019): 27017-27023.
255 | 71 | MIL-101-EN | FUNC | Liquid | other | none | present | none | 2.43 | 1.666666667 | 50 | UVVIS | 470 | 8 | 0.6 |  | 60 | 12 | 36.412 | CO | Xie, Yue, et al. "Creating chemisorption sites for enhanced CO2 photoreduction activity through alkylamine modification of MIL-101-Cr." ACS applied materials & interfaces 11.30 (2019): 27017-27023.
256 | 71 | MIL-101-EN | FUNC | Liquid | other | none | present | none | 2.43 | 1.666666667 | 50 | UVVIS | 470 | 9 | 0.6 |  | 60 | 12 | 40.336 | CO | Xie, Yue, et al. "Creating chemisorption sites for enhanced CO2 photoreduction activity through alkylamine modification of MIL-101-Cr." ACS applied materials & interfaces 11.30 (2019): 27017-27023.
257 | 71 | MIL-101-EN | FUNC | Liquid | other | none | present | none | 2.43 | 1.666666667 | 50 | UVVIS | 470 | 10 | 0.6 |  | 60 | 12 | 49 | CO | Xie, Yue, et al. "Creating chemisorption sites for enhanced CO2 photoreduction activity through alkylamine modification of MIL-101-Cr." ACS applied materials & interfaces 11.30 (2019): 27017-27023.
258 | 72 | NH2-UiO-66(Zr) | FUNC | Liquid | Zr | none | present | none |  | 0.833333333 | 16.66666667 | VIS |  | 2 | 1 | 30 | 120 | 24 | 41.49 | HCOOH | Sun, Dengrong, et al. "Studies on photocatalytic CO2 reduction over NH2?Uio?66 (Zr) and its derivatives: towards a better understanding of photocatalysis on metal–organic frameworks." Chemistry–A European Journal 19.42 (2013): 14279-14285.
259 | 72 | NH2-UiO-66(Zr) | FUNC | Liquid | Zr | none | present | none |  | 0.833333333 | 16.66666667 | VIS |  | 4 | 1 | 30 | 120 | 24 | 35.105 | HCOOH | Sun, Dengrong, et al. "Studies on photocatalytic CO2 reduction over NH2?Uio?66 (Zr) and its derivatives: towards a better understanding of photocatalysis on metal–organic frameworks." Chemistry–A European Journal 19.42 (2013): 14279-14285.
260 | 72 | NH2-UiO-66(Zr) | FUNC | Liquid | Zr | none | present | none |  | 0.833333333 | 16.66666667 | VIS |  | 6 | 1 | 30 | 120 | 24 | 30.49666667 | HCOOH | Sun, Dengrong, et al. "Studies on photocatalytic CO2 reduction over NH2?Uio?66 (Zr) and its derivatives: towards a better understanding of photocatalysis on metal–organic frameworks." Chemistry–A European Journal 19.42 (2013): 14279-14285.
261 | 72 | NH2-UiO-66(Zr) | FUNC | Liquid | Zr | none | present | none |  | 0.833333333 | 16.66666667 | VIS |  | 8 | 1 | 30 | 120 | 24 | 28.1925 | HCOOH | Sun, Dengrong, et al. "Studies on photocatalytic CO2 reduction over NH2?Uio?66 (Zr) and its derivatives: towards a better understanding of photocatalysis on metal–organic frameworks." Chemistry–A European Journal 19.42 (2013): 14279-14285.
262 | 72 | NH2-UiO-66(Zr) | FUNC | Liquid | Zr | none | present | none |  | 0.833333333 | 16.66666667 | VIS |  | 10 | 1 | 30 | 120 | 24 | 26.064 | HCOOH | Sun, Dengrong, et al. "Studies on photocatalytic CO2 reduction over NH2?Uio?66 (Zr) and its derivatives: towards a better understanding of photocatalysis on metal–organic frameworks." Chemistry–A European Journal 19.42 (2013): 14279-14285.
263 | 73 | (NH2)/(NH2)2-UiO-66(Zr) | FUNC | Liquid | Zr | none | present | none |  | 0.833333333 | 16.66666667 | VIS |  | 2 | 1 | 30 | 120 | 24 | 73.4 | HCOOH | Sun, Dengrong, et al. "Studies on photocatalytic CO2 reduction over NH2?Uio?66 (Zr) and its derivatives: towards a better understanding of photocatalysis on metal–organic frameworks." Chemistry–A European Journal 19.42 (2013): 14279-14285.
264 | 73 | (NH2)/(NH2)2-UiO-66(Zr) | FUNC | Liquid | Zr | none | present | none |  | 0.833333333 | 16.66666667 | VIS |  | 4 | 1 | 30 | 120 | 24 | 58.775 | HCOOH | Sun, Dengrong, et al. "Studies on photocatalytic CO2 reduction over NH2?Uio?66 (Zr) and its derivatives: towards a better understanding of photocatalysis on metal–organic frameworks." Chemistry–A European Journal 19.42 (2013): 14279-14285.
265 | 73 | (NH2)/(NH2)2-UiO-66(Zr) | FUNC | Liquid | Zr | none | present | none |  | 0.833333333 | 16.66666667 | VIS |  | 6 | 1 | 30 | 120 | 24 | 50.88666667 | HCOOH | Sun, Dengrong, et al. "Studies on photocatalytic CO2 reduction over NH2?Uio?66 (Zr) and its derivatives: towards a better understanding of photocatalysis on metal–organic frameworks." Chemistry–A European Journal 19.42 (2013): 14279-14285.
266 | 73 | (NH2)/(NH2)2-UiO-66(Zr) | FUNC | Liquid | Zr | none | present | none |  | 0.833333333 | 16.66666667 | VIS |  | 8 | 1 | 30 | 120 | 24 | 46.01 | HCOOH | Sun, Dengrong, et al. "Studies on photocatalytic CO2 reduction over NH2?Uio?66 (Zr) and its derivatives: towards a better understanding of photocatalysis on metal–organic frameworks." Chemistry–A European Journal 19.42 (2013): 14279-14285.
267 | 73 | (NH2)/(NH2)2-UiO-66(Zr) | FUNC | Liquid | Zr | none | present | none |  | 0.833333333 | 16.66666667 | VIS |  | 10 | 1 | 30 | 120 | 24 | 41.382 | HCOOH | Sun, Dengrong, et al. "Studies on photocatalytic CO2 reduction over NH2?Uio?66 (Zr) and its derivatives: towards a better understanding of photocatalysis on metal–organic frameworks." Chemistry–A European Journal 19.42 (2013): 14279-14285.
268 | 74 | TiO2 on HKUST-1 | COMP | Gas | none | none | none | TiO2 | 2.915294118 | 0.3 | 0 | UV | 1000 | 4 | 0.25 | 40 | 180 | 12 | 2.64 | CH4 | Li, Rui, et al. "Integration of an inorganic semiconductor with a metal–organic framework: a platform for enhanced gaseous photocatalytic reactions." Advanced Materials 26.28 (2014): 4783-4788.
269 | 76 | NH2-MIL-125(Ti) | FUNC | Liquid | other | none | present | none |  | 0.833333333 | 16.66666667 | VIS |  | 8 | 1 | 30 | 150 | 72 | 16.3 | HCOOH | Sun, Dengrong, et al. "Noble metals can have different effects on photocatalysis over metal–organic frameworks (MOFs): a case study on M/NH2?MIL?125 (Ti)(M= Pt and Au)." Chemistry–A European Journal 20.16 (2014): 4780-4788.
270 | 76 | NH2-MIL-125(Ti) | FUNC | Liquid | other | none | present | none |  | 0.833333333 | 16.66666667 | VIS |  | 7 | 1 | 30 | 150 | 72 | 27.68857143 | HCOOH | Sun, Dengrong, et al. "Noble metals can have different effects on photocatalysis over metal–organic frameworks (MOFs): a case study on M/NH2?MIL?125 (Ti)(M= Pt and Au)." Chemistry–A European Journal 20.16 (2014): 4780-4788.
271 | 76 | NH2-MIL-125(Ti) | FUNC | Liquid | other | none | present | none |  | 0.833333333 | 16.66666667 | VIS |  | 6 | 1 | 30 | 150 | 72 | 28.59666667 | HCOOH | Sun, Dengrong, et al. "Noble metals can have different effects on photocatalysis over metal–organic frameworks (MOFs): a case study on M/NH2?MIL?125 (Ti)(M= Pt and Au)." Chemistry–A European Journal 20.16 (2014): 4780-4788.
272 | 76 | NH2-MIL-125(Ti) | FUNC | Liquid | other | none | present | none |  | 0.833333333 | 16.66666667 | VIS |  | 5 | 1 | 30 | 150 | 72 | 29.396 | HCOOH | Sun, Dengrong, et al. "Noble metals can have different effects on photocatalysis over metal–organic frameworks (MOFs): a case study on M/NH2?MIL?125 (Ti)(M= Pt and Au)." Chemistry–A European Journal 20.16 (2014): 4780-4788.
273 | 76 | NH2-MIL-125(Ti) | FUNC | Liquid | other | none | present | none |  | 0.833333333 | 16.66666667 | VIS |  | 4 | 1 | 30 | 150 | 72 | 29.57 | HCOOH | Sun, Dengrong, et al. "Noble metals can have different effects on photocatalysis over metal–organic frameworks (MOFs): a case study on M/NH2?MIL?125 (Ti)(M= Pt and Au)." Chemistry–A European Journal 20.16 (2014): 4780-4788.
274 | 76 | NH2-MIL-125(Ti) | FUNC | Liquid | other | none | present | none |  | 0.833333333 | 16.66666667 | VIS |  | 3 | 1 | 30 | 150 | 72 | 31.42666667 | HCOOH | Sun, Dengrong, et al. "Noble metals can have different effects on photocatalysis over metal–organic frameworks (MOFs): a case study on M/NH2?MIL?125 (Ti)(M= Pt and Au)." Chemistry–A European Journal 20.16 (2014): 4780-4788.
275 | 76 | NH2-MIL-125(Ti) | FUNC | Liquid | other | none | present | none |  | 0.833333333 | 16.66666667 | VIS |  | 2 | 1 | 30 | 150 | 72 | 32.79 | HCOOH | Sun, Dengrong, et al. "Noble metals can have different effects on photocatalysis over metal–organic frameworks (MOFs): a case study on M/NH2?MIL?125 (Ti)(M= Pt and Au)." Chemistry–A European Journal 20.16 (2014): 4780-4788.
276 | 76 | NH2-MIL-125(Ti) | FUNC | Liquid | other | none | present | none |  | 0.833333333 | 16.66666667 | VIS |  | 1 | 1 | 30 | 150 | 72 | 32.2 | HCOOH | Sun, Dengrong, et al. "Noble metals can have different effects on photocatalysis over metal–organic frameworks (MOFs): a case study on M/NH2?MIL?125 (Ti)(M= Pt and Au)." Chemistry–A European Journal 20.16 (2014): 4780-4788.
277 | 79 | Ru(5,50 -dcbpy)(CO)2Cl2 | FUNC | Liquid | none | present | none | metal |  | 0.833333333 | 9.090909091 | VIS |  | 8 | 1 |  |  |  | 36.3 | CO | Sun, Dengrong, et al. "Construction of a supported Ru complex on bifunctional MOF-253 for photocatalytic CO 2 reduction under visible light." Chemical Communications 51.13 (2015): 2645-2648.
278 | 80 | MOF-253-Ru(CO)2Cl2 | FUNC | Liquid | other | present | none | metal |  | 0.833333333 | 9.090909091 | VIS |  | 8 | 1 |  | 200 | 12 | 65.5 | CO | Sun, Dengrong, et al. "Construction of a supported Ru complex on bifunctional MOF-253 for photocatalytic CO 2 reduction under visible light." Chemical Communications 51.13 (2015): 2645-2648.
279 | 80 | MOF-253-Ru(CO)2Cl2 | FUNC | Liquid | other | present | none | metal |  | 0.833333333 | 9.090909091 | VIS |  | 6 | 1 |  | 200 | 12 | 75.5 | CO | Sun, Dengrong, et al. "Construction of a supported Ru complex on bifunctional MOF-253 for photocatalytic CO 2 reduction under visible light." Chemical Communications 51.13 (2015): 2645-2648.
280 | 80 | MOF-253-Ru(CO)2Cl2 | FUNC | Liquid | other | present | none | metal |  | 0.833333333 | 9.090909091 | VIS |  | 4 | 1 |  | 200 | 12 | 104.05 | CO | Sun, Dengrong, et al. "Construction of a supported Ru complex on bifunctional MOF-253 for photocatalytic CO 2 reduction under visible light." Chemical Communications 51.13 (2015): 2645-2648.
281 | 80 | MOF-253-Ru(CO)2Cl2 | FUNC | Liquid | other | present | none | metal |  | 0.833333333 | 9.090909091 | VIS |  | 2 | 1 |  | 200 | 12 | 176.7 | CO | Sun, Dengrong, et al. "Construction of a supported Ru complex on bifunctional MOF-253 for photocatalytic CO 2 reduction under visible light." Chemical Communications 51.13 (2015): 2645-2648.
282 | 81 | Photosensitized Ru(5,50 -dcbpy)(CO)2Cl2 | FUNC | Liquid | other | present | none | metal |  | 0.833333333 | 9.090909091 | VIS |  | 8 | 1 |  |  |  | 322.1 | HCOOH | Sun, Dengrong, et al. "Construction of a supported Ru complex on bifunctional MOF-253 for photocatalytic CO 2 reduction under visible light." Chemical Communications 51.13 (2015): 2645-2648.
283 | 82 | MOF-525 | PURE | Liquid | Zr | none | none | none |  | 1 | 20 | VIS | 330 | 6 | 1 | 160 | 80 | 72 | 70.22 | CO | Zhang, Huabin, et al. "Efficient visible?light?driven carbon dioxide reduction by a single?atom implanted metal–organic framework." Angewandte Chemie 128.46 (2016): 14522-14526.
284 | 82 | MOF-525 | PURE | Liquid | Zr | none | none | none |  | 1 | 20 | VIS | 330 | 5 | 1 | 160 | 80 | 72 | 72.9 | CO | Zhang, Huabin, et al. "Efficient visible?light?driven carbon dioxide reduction by a single?atom implanted metal–organic framework." Angewandte Chemie 128.46 (2016): 14522-14526.
285 | 82 | MOF-525 | PURE | Liquid | Zr | none | none | none |  | 1 | 20 | VIS | 330 | 4 | 1 | 160 | 80 | 72 | 74.375 | CO | Zhang, Huabin, et al. "Efficient visible?light?driven carbon dioxide reduction by a single?atom implanted metal–organic framework." Angewandte Chemie 128.46 (2016): 14522-14526.
286 | 82 | MOF-525 | PURE | Liquid | Zr | none | none | none |  | 1 | 20 | VIS | 330 | 3 | 1 | 160 | 80 | 72 | 81.5 | CO | Zhang, Huabin, et al. "Efficient visible?light?driven carbon dioxide reduction by a single?atom implanted metal–organic framework." Angewandte Chemie 128.46 (2016): 14522-14526.
287 | 82 | MOF-525 | PURE | Liquid | Zr | none | none | none |  | 1 | 20 | VIS | 330 | 2 | 1 | 160 | 80 | 72 | 91.25 | CO | Zhang, Huabin, et al. "Efficient visible?light?driven carbon dioxide reduction by a single?atom implanted metal–organic framework." Angewandte Chemie 128.46 (2016): 14522-14526.
288 | 82 | MOF-525 | PURE | Liquid | Zr | none | none | none |  | 1 | 20 | VIS | 330 | 1 | 1 | 160 | 80 | 72 | 84 | CO | Zhang, Huabin, et al. "Efficient visible?light?driven carbon dioxide reduction by a single?atom implanted metal–organic framework." Angewandte Chemie 128.46 (2016): 14522-14526.
289 | 83 | MOF-525-Co | FUNC | Liquid | Zr | none | none | metal |  | 1 | 20 | VIS | 330 | 6 | 1 | 160 | 100 | 48 | 235.4333333 | CO | Zhang, Huabin, et al. "Efficient visible?light?driven carbon dioxide reduction by a single?atom implanted metal–organic framework." Angewandte Chemie 128.46 (2016): 14522-14526.
290 | 83 | MOF-525-Co | FUNC | Liquid | Zr | none | none | metal |  | 1 | 20 | VIS | 330 | 5 | 1 | 160 | 100 | 48 | 248.3 | CO | Zhang, Huabin, et al. "Efficient visible?light?driven carbon dioxide reduction by a single?atom implanted metal–organic framework." Angewandte Chemie 128.46 (2016): 14522-14526.
291 | 83 | MOF-525-Co | FUNC | Liquid | Zr | none | none | metal |  | 1 | 20 | VIS | 330 | 4 | 1 | 160 | 100 | 48 | 253.75 | CO | Zhang, Huabin, et al. "Efficient visible?light?driven carbon dioxide reduction by a single?atom implanted metal–organic framework." Angewandte Chemie 128.46 (2016): 14522-14526.
292 | 83 | MOF-525-Co | FUNC | Liquid | Zr | none | none | metal |  | 1 | 20 | VIS | 330 | 3 | 1 | 160 | 100 | 48 | 268.5 | CO | Zhang, Huabin, et al. "Efficient visible?light?driven carbon dioxide reduction by a single?atom implanted metal–organic framework." Angewandte Chemie 128.46 (2016): 14522-14526.
293 | 83 | MOF-525-Co | FUNC | Liquid | Zr | none | none | metal |  | 1 | 20 | VIS | 330 | 2 | 1 | 160 | 100 | 48 | 283.75 | CO | Zhang, Huabin, et al. "Efficient visible?light?driven carbon dioxide reduction by a single?atom implanted metal–organic framework." Angewandte Chemie 128.46 (2016): 14522-14526.
294 | 83 | MOF-525-Co | FUNC | Liquid | Zr | none | none | metal |  | 1 | 20 | VIS | 330 | 1 | 1 | 160 | 100 | 48 | 357.5 | CO | Zhang, Huabin, et al. "Efficient visible?light?driven carbon dioxide reduction by a single?atom implanted metal–organic framework." Angewandte Chemie 128.46 (2016): 14522-14526.
295 | 84 | MOF-525-Zn | FUNC | Liquid | Zr | none | none | metal |  | 1 | 20 | VIS | 330 | 6 | 1 | 160 | 100 | 48 | 124.0333333 | CO | Zhang, Huabin, et al. "Efficient visible?light?driven carbon dioxide reduction by a single?atom implanted metal–organic framework." Angewandte Chemie 128.46 (2016): 14522-14526.
296 | 84 | MOF-525-Zn | FUNC | Liquid | Zr | none | none | metal |  | 1 | 20 | VIS | 330 | 5 | 1 | 160 | 100 | 48 | 114.8 | CO | Zhang, Huabin, et al. "Efficient visible?light?driven carbon dioxide reduction by a single?atom implanted metal–organic framework." Angewandte Chemie 128.46 (2016): 14522-14526.
297 | 84 | MOF-525-Zn | FUNC | Liquid | Zr | none | none | metal |  | 1 | 20 | VIS | 330 | 4 | 1 | 160 | 100 | 48 | 128.75 | CO | Zhang, Huabin, et al. "Efficient visible?light?driven carbon dioxide reduction by a single?atom implanted metal–organic framework." Angewandte Chemie 128.46 (2016): 14522-14526.
298 | 84 | MOF-525-Zn | FUNC | Liquid | Zr | none | none | metal |  | 1 | 20 | VIS | 330 | 3 | 1 | 160 | 100 | 48 | 117 | CO | Zhang, Huabin, et al. "Efficient visible?light?driven carbon dioxide reduction by a single?atom implanted metal–organic framework." Angewandte Chemie 128.46 (2016): 14522-14526.
299 | 84 | MOF-525-Zn | FUNC | Liquid | Zr | none | none | metal |  | 1 | 20 | VIS | 330 | 2 | 1 | 160 | 100 | 48 | 132.25 | CO | Zhang, Huabin, et al. "Efficient visible?light?driven carbon dioxide reduction by a single?atom implanted metal–organic framework." Angewandte Chemie 128.46 (2016): 14522-14526.
300 | 84 | MOF-525-Zn | FUNC | Liquid | Zr | none | none | metal |  | 1 | 20 | VIS | 330 | 1 | 1 | 160 | 100 | 48 | 181.5 | CO | Zhang, Huabin, et al. "Efficient visible?light?driven carbon dioxide reduction by a single?atom implanted metal–organic framework." Angewandte Chemie 128.46 (2016): 14522-14526.
301 | 85 | PCN-222 | PURE | Liquid | Zr | none | none | none | 1.77 | 0.833333333 | 9.090909091 | VIS |  | 10 | 1 | 25 | 125 | 72 | 60 | HCOOH | Xu, Hai-Qun, et al. "Visible-light photoreduction of CO2 in a metal–organic framework: boosting electron–hole separation via electron trap states." Journal of the American Chemical Society 137.42 (2015): 13440-13443.
302 | 85 | PCN-222 | PURE | Liquid | Zr | none | none | none | 1.77 | 0.833333333 | 9.090909091 | VIS |  | 8 | 1 | 25 | 125 | 72 | 66.1125 | HCOOH | Xu, Hai-Qun, et al. "Visible-light photoreduction of CO2 in a metal–organic framework: boosting electron–hole separation via electron trap states." Journal of the American Chemical Society 137.42 (2015): 13440-13443.
303 | 85 | PCN-222 | PURE | Liquid | Zr | none | none | none | 1.77 | 0.833333333 | 9.090909091 | VIS |  | 6 | 1 | 25 | 125 | 72 | 76.53333333 | HCOOH | Xu, Hai-Qun, et al. "Visible-light photoreduction of CO2 in a metal–organic framework: boosting electron–hole separation via electron trap states." Journal of the American Chemical Society 137.42 (2015): 13440-13443.
304 | 85 | PCN-222 | PURE | Liquid | Zr | none | none | none | 1.77 | 0.833333333 | 9.090909091 | VIS |  | 4 | 1 | 25 | 125 | 72 | 95.25 | HCOOH | Xu, Hai-Qun, et al. "Visible-light photoreduction of CO2 in a metal–organic framework: boosting electron–hole separation via electron trap states." Journal of the American Chemical Society 137.42 (2015): 13440-13443.
305 | 85 | PCN-222 | PURE | Liquid | Zr | none | none | none | 1.77 | 0.833333333 | 9.090909091 | VIS |  | 2 | 1 | 25 | 125 | 72 | 134.36 | HCOOH | Xu, Hai-Qun, et al. "Visible-light photoreduction of CO2 in a metal–organic framework: boosting electron–hole separation via electron trap states." Journal of the American Chemical Society 137.42 (2015): 13440-13443.
306 | 86 | AD-MOF-1 | FUNC | Liquid | Co | none | none | adenine | 1.76 | 0.166666667 | 0 | VIS | 100 | 4 | 1 | 20 | 150 | 24 | 179 | HCOOH | Li, Ning, et al. "Adenine components in biomimetic metal–organic frameworks for efficient CO2 photoconversion." Angewandte Chemie 131.16 (2019): 5280-5285.
307 | 86 | AD-MOF-1 | FUNC | Liquid | Co | none | none | adenine | 1.76 | 0.166666667 | 0 | VIS | 100 | 3 | 1 | 20 | 150 | 24 | 354.4666667 | HCOOH | Li, Ning, et al. "Adenine components in biomimetic metal–organic frameworks for efficient CO2 photoconversion." Angewandte Chemie 131.16 (2019): 5280-5285.
308 | 86 | AD-MOF-1 | FUNC | Liquid | Co | none | none | adenine | 1.76 | 0.166666667 | 0 | VIS | 100 | 2 | 1 | 20 | 150 | 24 | 386.5 | HCOOH | Li, Ning, et al. "Adenine components in biomimetic metal–organic frameworks for efficient CO2 photoconversion." Angewandte Chemie 131.16 (2019): 5280-5285.
309 | 86 | AD-MOF-1 | FUNC | Liquid | Co | none | none | adenine | 1.76 | 0.166666667 | 0 | VIS | 100 | 1 | 1 | 20 | 150 | 24 | 320 | HCOOH | Li, Ning, et al. "Adenine components in biomimetic metal–organic frameworks for efficient CO2 photoconversion." Angewandte Chemie 131.16 (2019): 5280-5285.
310 | 87 | AD-MOF-2 | FUNC | Liquid | Co | none | none | adenine | 1.52 | 0.166666667 | 0 | VIS | 100 | 4 | 1 | 20 | 120 | 240 | 443 | HCOOH | Li, Ning, et al. "Adenine components in biomimetic metal–organic frameworks for efficient CO2 photoconversion." Angewandte Chemie 131.16 (2019): 5280-5285.
311 | 87 | AD-MOF-2 | FUNC | Liquid | Co | none | none | adenine | 1.52 | 0.166666667 | 0 | VIS | 100 | 3 | 1 | 20 | 120 | 240 | 1143.6 | HCOOH | Li, Ning, et al. "Adenine components in biomimetic metal–organic frameworks for efficient CO2 photoconversion." Angewandte Chemie 131.16 (2019): 5280-5285.
312 | 87 | AD-MOF-2 | FUNC | Liquid | Co | none | none | adenine | 1.52 | 0.166666667 | 0 | VIS | 100 | 2 | 1 | 20 | 120 | 240 | 1284.6 | HCOOH | Li, Ning, et al. "Adenine components in biomimetic metal–organic frameworks for efficient CO2 photoconversion." Angewandte Chemie 131.16 (2019): 5280-5285.
313 | 87 | AD-MOF-2 | FUNC | Liquid | Co | none | none | adenine | 1.52 | 0.166666667 | 0 | VIS | 100 | 1 | 1 | 20 | 120 | 240 | 1246.2 | HCOOH | Li, Ning, et al. "Adenine components in biomimetic metal–organic frameworks for efficient CO2 photoconversion." Angewandte Chemie 131.16 (2019): 5280-5285.
314 | 88 | MAF-X27-OH | FUNC | Liquid | Co | none | none | OH |  | 20 |  | VIS | 16 | 10 | 0.1 | 25 | 200 | 12 | 18.028 | CO | Wang, Yu, et al. "Hydroxide ligands cooperate with catalytic centers in metal–organic frameworks for efficient photocatalytic CO2 reduction." Journal of the American Chemical Society 140.1 (2018): 38-41.
315 | 88 | MAF-X27-OH | FUNC | Liquid | Co | none | none | OH |  | 20 |  | VIS | 16 | 8 | 0.1 | 25 | 200 | 12 | 20.09375 | CO | Wang, Yu, et al. "Hydroxide ligands cooperate with catalytic centers in metal–organic frameworks for efficient photocatalytic CO2 reduction." Journal of the American Chemical Society 140.1 (2018): 38-41.
316 | 88 | MAF-X27-OH | FUNC | Liquid | Co | none | none | OH |  | 20 |  | VIS | 16 | 6 | 0.1 | 25 | 200 | 12 | 21.69166667 | CO | Wang, Yu, et al. "Hydroxide ligands cooperate with catalytic centers in metal–organic frameworks for efficient photocatalytic CO2 reduction." Journal of the American Chemical Society 140.1 (2018): 38-41.
317 | 88 | MAF-X27-OH | FUNC | Liquid | Co | none | none | OH |  | 20 |  | VIS | 16 | 4 | 0.1 | 25 | 200 | 12 | 23.6025 | CO | Wang, Yu, et al. "Hydroxide ligands cooperate with catalytic centers in metal–organic frameworks for efficient photocatalytic CO2 reduction." Journal of the American Chemical Society 140.1 (2018): 38-41.
318 | 88 | MAF-X27-OH | FUNC | Liquid | Co | none | none | OH |  | 20 |  | VIS | 16 | 2 | 0.1 | 25 | 200 | 12 | 25.89 | CO | Wang, Yu, et al. "Hydroxide ligands cooperate with catalytic centers in metal–organic frameworks for efficient photocatalytic CO2 reduction." Journal of the American Chemical Society 140.1 (2018): 38-41.
319 | 88 | MAF-X27-OH | FUNC | Liquid | Co | none | none | OH |  | 20 |  | VIS | 16 | 10 | 1 | 25 | 200 | 12 | 21.6 | CO | Wang, Yu, et al. "Hydroxide ligands cooperate with catalytic centers in metal–organic frameworks for efficient photocatalytic CO2 reduction." Journal of the American Chemical Society 140.1 (2018): 38-41.
320 | 88 | MAF-X27-OH | FUNC | Liquid | Co | none | none | OH |  | 20 |  | VIS | 16 | 8 | 1 | 25 | 200 | 12 | 24.875 | CO | Wang, Yu, et al. "Hydroxide ligands cooperate with catalytic centers in metal–organic frameworks for efficient photocatalytic CO2 reduction." Journal of the American Chemical Society 140.1 (2018): 38-41.
321 | 88 | MAF-X27-OH | FUNC | Liquid | Co | none | none | OH |  | 20 |  | VIS | 16 | 6 | 1 | 25 | 200 | 12 | 27.215 | CO | Wang, Yu, et al. "Hydroxide ligands cooperate with catalytic centers in metal–organic frameworks for efficient photocatalytic CO2 reduction." Journal of the American Chemical Society 140.1 (2018): 38-41.
322 | 88 | MAF-X27-OH | FUNC | Liquid | Co | none | none | OH |  | 20 |  | VIS | 16 | 4 | 1 | 25 | 200 | 12 | 29.5475 | CO | Wang, Yu, et al. "Hydroxide ligands cooperate with catalytic centers in metal–organic frameworks for efficient photocatalytic CO2 reduction." Journal of the American Chemical Society 140.1 (2018): 38-41.
323 | 88 | MAF-X27-OH | FUNC | Liquid | Co | none | none | OH |  | 20 |  | VIS | 16 | 2 | 1 | 25 | 200 | 12 | 32.3 | CO | Wang, Yu, et al. "Hydroxide ligands cooperate with catalytic centers in metal–organic frameworks for efficient photocatalytic CO2 reduction." Journal of the American Chemical Society 140.1 (2018): 38-41.
324 | 89 | MAF-X27l-OH | FUNC | Liquid | Co | none | none | OH |  | 20 |  | VIS | 16 | 10 | 0.1 | 25 | 100 | 12 | 37.024 | CO | Wang, Yu, et al. "Hydroxide ligands cooperate with catalytic centers in metal–organic frameworks for efficient photocatalytic CO2 reduction." Journal of the American Chemical Society 140.1 (2018): 38-41.
325 | 89 | MAF-X27l-OH | FUNC | Liquid | Co | none | none | OH |  | 20 |  | VIS | 16 | 8 | 0.1 | 25 | 100 | 12 | 41.69375 | CO | Wang, Yu, et al. "Hydroxide ligands cooperate with catalytic centers in metal–organic frameworks for efficient photocatalytic CO2 reduction." Journal of the American Chemical Society 140.1 (2018): 38-41.
326 | 89 | MAF-X27l-OH | FUNC | Liquid | Co | none | none | OH |  | 20 |  | VIS | 16 | 6 | 0.1 | 25 | 100 | 12 | 45.12 | CO | Wang, Yu, et al. "Hydroxide ligands cooperate with catalytic centers in metal–organic frameworks for efficient photocatalytic CO2 reduction." Journal of the American Chemical Society 140.1 (2018): 38-41.
327 | 89 | MAF-X27l-OH | FUNC | Liquid | Co | none | none | OH |  | 20 |  | VIS | 16 | 4 | 0.1 | 25 | 100 | 12 | 48.4725 | CO | Wang, Yu, et al. "Hydroxide ligands cooperate with catalytic centers in metal–organic frameworks for efficient photocatalytic CO2 reduction." Journal of the American Chemical Society 140.1 (2018): 38-41.
328 | 89 | MAF-X27l-OH | FUNC | Liquid | Co | none | none | OH |  | 20 |  | VIS | 16 | 2 | 0.1 | 25 | 100 | 12 | 48.965 | CO | Wang, Yu, et al. "Hydroxide ligands cooperate with catalytic centers in metal–organic frameworks for efficient photocatalytic CO2 reduction." Journal of the American Chemical Society 140.1 (2018): 38-41.
329 | 89 | MAF-X27l-OH | FUNC | Liquid | Co | none | none | OH |  | 20 |  | VIS | 16 | 10 | 1 | 25 | 100 | 12 | 44.431 | CO | Wang, Yu, et al. "Hydroxide ligands cooperate with catalytic centers in metal–organic frameworks for efficient photocatalytic CO2 reduction." Journal of the American Chemical Society 140.1 (2018): 38-41.
330 | 89 | MAF-X27l-OH | FUNC | Liquid | Co | none | none | OH |  | 20 |  | VIS | 16 | 8 | 1 | 25 | 100 | 12 | 50.0975 | CO | Wang, Yu, et al. "Hydroxide ligands cooperate with catalytic centers in metal–organic frameworks for efficient photocatalytic CO2 reduction." Journal of the American Chemical Society 140.1 (2018): 38-41.
331 | 89 | MAF-X27l-OH | FUNC | Liquid | Co | none | none | OH |  | 20 |  | VIS | 16 | 6 | 1 | 25 | 100 | 12 | 54.60833333 | CO | Wang, Yu, et al. "Hydroxide ligands cooperate with catalytic centers in metal–organic frameworks for efficient photocatalytic CO2 reduction." Journal of the American Chemical Society 140.1 (2018): 38-41.
332 | 89 | MAF-X27l-OH | FUNC | Liquid | Co | none | none | OH |  | 20 |  | VIS | 16 | 4 | 1 | 25 | 100 | 12 | 58.825 | CO | Wang, Yu, et al. "Hydroxide ligands cooperate with catalytic centers in metal–organic frameworks for efficient photocatalytic CO2 reduction." Journal of the American Chemical Society 140.1 (2018): 38-41.
333 | 89 | MAF-X27l-OH | FUNC | Liquid | Co | none | none | OH |  | 20 |  | VIS | 16 | 2 | 1 | 25 | 100 | 12 | 61.08 | CO | Wang, Yu, et al. "Hydroxide ligands cooperate with catalytic centers in metal–organic frameworks for efficient photocatalytic CO2 reduction." Journal of the American Chemical Society 140.1 (2018): 38-41.
334 | 90 | MAF-X27-Cl | FUNC | Liquid | Co | none | none | nonmetal |  | 20 |  | VIS | 16 | 10 | 0.1 | 25 | 70 | 72 | 2.423 | H2 | Wang, Yu, et al. "Hydroxide ligands cooperate with catalytic centers in metal–organic frameworks for efficient photocatalytic CO2 reduction." Journal of the American Chemical Society 140.1 (2018): 38-41.
335 | 90 | MAF-X27-Cl | FUNC | Liquid | Co | none | none | nonmetal |  | 20 |  | VIS | 16 | 8 | 0.1 | 25 | 70 | 72 | 2.61 | H2 | Wang, Yu, et al. "Hydroxide ligands cooperate with catalytic centers in metal–organic frameworks for efficient photocatalytic CO2 reduction." Journal of the American Chemical Society 140.1 (2018): 38-41.
336 | 90 | MAF-X27-Cl | FUNC | Liquid | Co | none | none | nonmetal |  | 20 |  | VIS | 16 | 6 | 0.1 | 25 | 70 | 72 | 2.791666667 | H2 | Wang, Yu, et al. "Hydroxide ligands cooperate with catalytic centers in metal–organic frameworks for efficient photocatalytic CO2 reduction." Journal of the American Chemical Society 140.1 (2018): 38-41.
337 | 90 | MAF-X27-Cl | FUNC | Liquid | Co | none | none | nonmetal |  | 20 |  | VIS | 16 | 4 | 0.1 | 25 | 70 | 72 | 3.15 | H2 | Wang, Yu, et al. "Hydroxide ligands cooperate with catalytic centers in metal–organic frameworks for efficient photocatalytic CO2 reduction." Journal of the American Chemical Society 140.1 (2018): 38-41.
338 | 90 | MAF-X27-Cl | FUNC | Liquid | Co | none | none | nonmetal |  | 20 |  | VIS | 16 | 2 | 0.1 | 25 | 70 | 72 | 3.24 | H2 | Wang, Yu, et al. "Hydroxide ligands cooperate with catalytic centers in metal–organic frameworks for efficient photocatalytic CO2 reduction." Journal of the American Chemical Society 140.1 (2018): 38-41.
339 | 90 | MAF-X27-Cl | FUNC | Liquid | Co | none | none | nonmetal |  | 20 |  | VIS | 16 | 10 | 1 | 25 | 70 | 72 | 7.05 | CO | Wang, Yu, et al. "Hydroxide ligands cooperate with catalytic centers in metal–organic frameworks for efficient photocatalytic CO2 reduction." Journal of the American Chemical Society 140.1 (2018): 38-41.
340 | 90 | MAF-X27-Cl | FUNC | Liquid | Co | none | none | nonmetal |  | 20 |  | VIS | 16 | 8 | 1 | 25 | 70 | 72 | 7.8025 | CO | Wang, Yu, et al. "Hydroxide ligands cooperate with catalytic centers in metal–organic frameworks for efficient photocatalytic CO2 reduction." Journal of the American Chemical Society 140.1 (2018): 38-41.
341 | 90 | MAF-X27-Cl | FUNC | Liquid | Co | none | none | nonmetal |  | 20 |  | VIS | 16 | 6 | 1 | 25 | 70 | 72 | 8.511666667 | CO | Wang, Yu, et al. "Hydroxide ligands cooperate with catalytic centers in metal–organic frameworks for efficient photocatalytic CO2 reduction." Journal of the American Chemical Society 140.1 (2018): 38-41.
342 | 90 | MAF-X27-Cl | FUNC | Liquid | Co | none | none | nonmetal |  | 20 |  | VIS | 16 | 4 | 1 | 25 | 70 | 72 | 9.49 | CO | Wang, Yu, et al. "Hydroxide ligands cooperate with catalytic centers in metal–organic frameworks for efficient photocatalytic CO2 reduction." Journal of the American Chemical Society 140.1 (2018): 38-41.
343 | 90 | MAF-X27-Cl | FUNC | Liquid | Co | none | none | nonmetal |  | 20 |  | VIS | 16 | 2 | 1 | 25 | 70 | 72 | 10.345 | CO | Wang, Yu, et al. "Hydroxide ligands cooperate with catalytic centers in metal–organic frameworks for efficient photocatalytic CO2 reduction." Journal of the American Chemical Society 140.1 (2018): 38-41.
344 | 91 | MAF-X27l-Cl | FUNC | Liquid | Co | none | none | nonmetal |  | 20 |  | VIS | 16 | 10 | 0.1 | 25 | 74 | 96 | 4.154 | H2 | Wang, Yu, et al. "Hydroxide ligands cooperate with catalytic centers in metal–organic frameworks for efficient photocatalytic CO2 reduction." Journal of the American Chemical Society 140.1 (2018): 38-41.
345 | 91 | MAF-X27l-Cl | FUNC | Liquid | Co | none | none | nonmetal |  | 20 |  | VIS | 16 | 8 | 0.1 | 25 | 74 | 96 | 4.34 | H2 | Wang, Yu, et al. "Hydroxide ligands cooperate with catalytic centers in metal–organic frameworks for efficient photocatalytic CO2 reduction." Journal of the American Chemical Society 140.1 (2018): 38-41.
346 | 91 | MAF-X27l-Cl | FUNC | Liquid | Co | none | none | nonmetal |  | 20 |  | VIS | 16 | 6 | 0.1 | 25 | 74 | 96 | 4.905 | H2 | Wang, Yu, et al. "Hydroxide ligands cooperate with catalytic centers in metal–organic frameworks for efficient photocatalytic CO2 reduction." Journal of the American Chemical Society 140.1 (2018): 38-41.
347 | 91 | MAF-X27l-Cl | FUNC | Liquid | Co | none | none | nonmetal |  | 20 |  | VIS | 16 | 4 | 0.1 | 25 | 74 | 96 | 5.015 | H2 | Wang, Yu, et al. "Hydroxide ligands cooperate with catalytic centers in metal–organic frameworks for efficient photocatalytic CO2 reduction." Journal of the American Chemical Society 140.1 (2018): 38-41.
348 | 91 | MAF-X27l-Cl | FUNC | Liquid | Co | none | none | nonmetal |  | 20 |  | VIS | 16 | 2 | 0.1 | 25 | 74 | 96 | 5.04 | H2 | Wang, Yu, et al. "Hydroxide ligands cooperate with catalytic centers in metal–organic frameworks for efficient photocatalytic CO2 reduction." Journal of the American Chemical Society 140.1 (2018): 38-41.
349 | 91 | MAF-X27l-Cl | FUNC | Liquid | Co | none | none | nonmetal |  | 20 |  | VIS | 16 | 10 | 1 | 25 | 74 | 96 | 12.6 | CO | Wang, Yu, et al. "Hydroxide ligands cooperate with catalytic centers in metal–organic frameworks for efficient photocatalytic CO2 reduction." Journal of the American Chemical Society 140.1 (2018): 38-41.
350 | 91 | MAF-X27l-Cl | FUNC | Liquid | Co | none | none | nonmetal |  | 20 |  | VIS | 16 | 8 | 1 | 25 | 74 | 96 | 13.47 | CO | Wang, Yu, et al. "Hydroxide ligands cooperate with catalytic centers in metal–organic frameworks for efficient photocatalytic CO2 reduction." Journal of the American Chemical Society 140.1 (2018): 38-41.
351 | 91 | MAF-X27l-Cl | FUNC | Liquid | Co | none | none | nonmetal |  | 20 |  | VIS | 16 | 6 | 1 | 25 | 74 | 96 | 14.83 | CO | Wang, Yu, et al. "Hydroxide ligands cooperate with catalytic centers in metal–organic frameworks for efficient photocatalytic CO2 reduction." Journal of the American Chemical Society 140.1 (2018): 38-41.
352 | 91 | MAF-X27l-Cl | FUNC | Liquid | Co | none | none | nonmetal |  | 20 |  | VIS | 16 | 4 | 1 | 25 | 74 | 96 | 16.4875 | CO | Wang, Yu, et al. "Hydroxide ligands cooperate with catalytic centers in metal–organic frameworks for efficient photocatalytic CO2 reduction." Journal of the American Chemical Society 140.1 (2018): 38-41.
353 | 91 | MAF-X27l-Cl | FUNC | Liquid | Co | none | none | nonmetal |  | 20 |  | VIS | 16 | 2 | 1 | 25 | 74 | 96 | 18.12 | CO | Wang, Yu, et al. "Hydroxide ligands cooperate with catalytic centers in metal–organic frameworks for efficient photocatalytic CO2 reduction." Journal of the American Chemical Society 140.1 (2018): 38-41.
354 | 92 | MOF74-C0 | FUNC | Liquid | Co | none | none | none |  | 20 |  | VIS | 16 | 10 | 1 | 25 | 70 | 72 | 16.1 | CO | Wang, Yu, et al. "Hydroxide ligands cooperate with catalytic centers in metal–organic frameworks for efficient photocatalytic CO2 reduction." Journal of the American Chemical Society 140.1 (2018): 38-41.
355 | 92 | MOF74-C0 | FUNC | Liquid | Co | none | none | none |  | 20 |  | VIS | 16 | 8 | 1 | 25 | 70 | 72 | 18.01875 | CO | Wang, Yu, et al. "Hydroxide ligands cooperate with catalytic centers in metal–organic frameworks for efficient photocatalytic CO2 reduction." Journal of the American Chemical Society 140.1 (2018): 38-41.
356 | 92 | MOF74-C0 | FUNC | Liquid | Co | none | none | none |  | 20 |  | VIS | 16 | 6 | 1 | 25 | 70 | 72 | 20.07166667 | CO | Wang, Yu, et al. "Hydroxide ligands cooperate with catalytic centers in metal–organic frameworks for efficient photocatalytic CO2 reduction." Journal of the American Chemical Society 140.1 (2018): 38-41.
357 | 92 | MOF74-C0 | FUNC | Liquid | Co | none | none | none |  | 20 |  | VIS | 16 | 4 | 1 | 25 | 70 | 72 | 20.7275 | CO | Wang, Yu, et al. "Hydroxide ligands cooperate with catalytic centers in metal–organic frameworks for efficient photocatalytic CO2 reduction." Journal of the American Chemical Society 140.1 (2018): 38-41.
358 | 92 | MOF74-C0 | FUNC | Liquid | Co | none | none | none |  | 20 |  | VIS | 16 | 2 | 1 | 25 | 70 | 72 | 22.47 | CO | Wang, Yu, et al. "Hydroxide ligands cooperate with catalytic centers in metal–organic frameworks for efficient photocatalytic CO2 reduction." Journal of the American Chemical Society 140.1 (2018): 38-41.
359 | 93 | Cp*Rh@UiO-67 | FUNC | Liquid | Zr | present | none | metal | 2.4 | 1.4 | 16.66666667 | VIS | 1 |  | 1 | 20 | 120 | 24 | 749 | HCOOH | Chambers, Matthew B., et al. "Photocatalytic carbon dioxide reduction with rhodium?based catalysts in solution and heterogenized within metal–organic frameworks." ChemSusChem 8.4 (2015): 603-608.
360 | 94 | Co-ZIF-9 | COMP | Liquid | Co | none | none | none |  | 5 | 16.66666667 | VIS | 80 | 1 | 1 | 10 |  |  | 715.7666667 | CO | Wang, Sibo, and Xinchen Wang. "Photocatalytic CO2 reduction by CdS promoted with a zeolitic imidazolate framework." Applied Catalysis B: Environmental 162 (2015): 494-500.
361 | 94 | Co-ZIF-9 | COMP | Liquid | Co | none | none | none |  | 5 | 16.66666667 | VIS | 80 | 1 | 1 | 20 |  |  | 1073.833333 | CO | Wang, Sibo, and Xinchen Wang. "Photocatalytic CO2 reduction by CdS promoted with a zeolitic imidazolate framework." Applied Catalysis B: Environmental 162 (2015): 494-500.
362 | 94 | Co-ZIF-9 | COMP | Liquid | Co | none | none | none |  | 5 | 16.66666667 | VIS | 80 | 1 | 1 | 30 |  |  | 2035.066667 | CO | Wang, Sibo, and Xinchen Wang. "Photocatalytic CO2 reduction by CdS promoted with a zeolitic imidazolate framework." Applied Catalysis B: Environmental 162 (2015): 494-500.
363 | 94 | Co-ZIF-9 | COMP | Liquid | Co | none | none | none |  | 5 | 16.66666667 | VIS | 80 | 1 | 1 | 40 |  |  | 2463.166667 | CO | Wang, Sibo, and Xinchen Wang. "Photocatalytic CO2 reduction by CdS promoted with a zeolitic imidazolate framework." Applied Catalysis B: Environmental 162 (2015): 494-500.
364 | 94 | Co-ZIF-9 | COMP | Liquid | Co | none | none | none |  | 5 | 16.66666667 | VIS | 80 | 1 | 1 | 50 |  |  | 2224.533333 | CO | Wang, Sibo, and Xinchen Wang. "Photocatalytic CO2 reduction by CdS promoted with a zeolitic imidazolate framework." Applied Catalysis B: Environmental 162 (2015): 494-500.
365 | 94 | Co-ZIF-9 | COMP | Liquid | Co | none | none | none |  | 5 | 16.66666667 | VIS | 80 | 1 | 1 | 60 |  |  | 2259.666667 | CO | Wang, Sibo, and Xinchen Wang. "Photocatalytic CO2 reduction by CdS promoted with a zeolitic imidazolate framework." Applied Catalysis B: Environmental 162 (2015): 494-500.
366 | 96 | Co-ZIF-9 | COMP | Liquid | Co | none | none | none |  | 333.3333333 | 16.66666667 | VIS | 80 | 0.5 | 1 | 20 | 130 | 48 | 71.7 | CO | Wang, Sibo, et al. "Cobalt imidazolate metal–organic frameworks photosplit CO2 under mild reaction conditions." Angewandte Chemie International Edition 53.4 (2014): 1034-1038.
367 | 96 | Co-ZIF-9 | COMP | Liquid | Co | none | none | none |  | 333.3333333 | 16.66666667 | VIS | 80 | 0.5 | 1 | 80 | 130 | 48 | 51.111 | CO | Wang, Sibo, et al. "Cobalt imidazolate metal–organic frameworks photosplit CO2 under mild reaction conditions." Angewandte Chemie International Edition 53.4 (2014): 1034-1038.
368 | 96 | Co-ZIF-9 | COMP | Liquid | Co | none | none | none |  | 333.3333333 | 16.66666667 | VIS | 80 | 0.5 | 1 | 100 | 130 | 48 | 67.09 | CO | Wang, Sibo, et al. "Cobalt imidazolate metal–organic frameworks photosplit CO2 under mild reaction conditions." Angewandte Chemie International Edition 53.4 (2014): 1034-1038.
369 | 96 | Co-ZIF-9 | COMP | Liquid | Co | none | none | none |  | 333.3333333 | 16.66666667 | VIS | 80 | 0.5 | 1 | 110 | 130 | 48 | 71.376 | CO | Wang, Sibo, et al. "Cobalt imidazolate metal–organic frameworks photosplit CO2 under mild reaction conditions." Angewandte Chemie International Edition 53.4 (2014): 1034-1038.
370 | 96 | Co-ZIF-9 | COMP | Liquid | Co | none | none | none |  | 333.3333333 | 16.66666667 | VIS | 80 | 0.5 | 1 | 120 | 130 | 48 | 59.484 | CO | Wang, Sibo, et al. "Cobalt imidazolate metal–organic frameworks photosplit CO2 under mild reaction conditions." Angewandte Chemie International Edition 53.4 (2014): 1034-1038.
371 | 96 | Co-ZIF-9 | COMP | Liquid | Co | none | none | none |  | 333.3333333 | 16.66666667 | VIS | 80 | 0.5 | 1 | 140 | 130 | 48 | 54.848 | CO | Wang, Sibo, et al. "Cobalt imidazolate metal–organic frameworks photosplit CO2 under mild reaction conditions." Angewandte Chemie International Edition 53.4 (2014): 1034-1038.
372 | 96 | Co-ZIF-9 | COMP | Liquid | Co | none | none | none |  | 333.3333333 | 16.66666667 | VIS | 80 | 0.5 | 1 | 160 | 130 | 48 | 71.664 | CO | Wang, Sibo, et al. "Cobalt imidazolate metal–organic frameworks photosplit CO2 under mild reaction conditions." Angewandte Chemie International Edition 53.4 (2014): 1034-1038.
373 | 96 | Co-ZIF-9 | COMP | Liquid | Co | none | none | none |  | 333.3333333 | 16.66666667 | VIS | 80 | 1 | 1 | 160 | 130 | 48 | 41.888 | CO | Wang, Sibo, et al. "Cobalt imidazolate metal–organic frameworks photosplit CO2 under mild reaction conditions." Angewandte Chemie International Edition 53.4 (2014): 1034-1038.
374 | 100 | (NH2)2-UiO-66 (Zr/Ti) | EXCH | Liquid | Zr | none | present | Ti | 2.67 | 1 | 20 | VIS |  | 6 | 1 | 230 | 85 | 24 | 1052 | HCOOH | Lee, Yeob, et al. "Photocatalytic CO 2 reduction by a mixed metal (Zr/Ti), mixed ligand metal–organic framework under visible light irradiation." Chemical Communications 51.26 (2015): 5735-5738.
375 | 101 | NH2-UiO-66 (Zr/Ti) | EXCH | Liquid | Zr | none | present | Ti | 2.67 | 1 | 20 | VIS |  | 6 | 1 | 230 | 85 | 24 | 741 | HCOOH | Lee, Yeob, et al. "Photocatalytic CO 2 reduction by a mixed metal (Zr/Ti), mixed ligand metal–organic framework under visible light irradiation." Chemical Communications 51.26 (2015): 5735-5738.
376 | 102 | NH2-UiO-66(Zr) | EXCH | Liquid | Zr | none | present | none | 2.67 | 0.833333333 | 16.66666667 | VIS |  | 10 | 1 | 30 | 120 | 24 | 3.4 | HCOOH | Sun, Dengrong, et al. "Introduction of a mediator for enhancing photocatalytic performance via post-synthetic metal exchange in metal–organic frameworks (MOFs)." Chemical communications 51.11 (2015): 2056-2059.
377 | 103 | NH2-UiO-66(Zr/Ti) | EXCH | Liquid | Zr | none | present | Ti | 2.67 | 0.833333333 | 16.66666667 | VIS |  | 10 | 1 | 30 | 40 | 24 | 5.8 | HCOOH | Sun, Dengrong, et al. "Introduction of a mediator for enhancing photocatalytic performance via post-synthetic metal exchange in metal–organic frameworks (MOFs)." Chemical communications 51.11 (2015): 2056-2059.
378 | 104 | ZIF-67 | EXCH | Liquid | Co | none | none | none |  | 0.166666667 | 16.66666667 | VIS | 60 | 2 | 1 | 20 | 70 | 12 | 9 | H2 | Han, Bin, et al. "Nickel metal–organic framework monolayers for photoreduction of diluted CO2: metal?node?dependent activity and selectivity." Angewandte Chemie International Edition 57.51 (2018): 16811-16815.
379 | 105 | Ni MOLs | EXCH | Liquid | none | none | none | none |  | 0.166666667 | 16.66666667 | VIS | 60 | 2 | 1 | 20 |  |  | 12.78 | CO | Han, Bin, et al. "Nickel metal–organic framework monolayers for photoreduction of diluted CO2: metal?node?dependent activity and selectivity." Angewandte Chemie International Edition 57.51 (2018): 16811-16815.
380 | 106 | Bulk MOFs | EXCH | Liquid | none | none | none | none |  | 0.166666667 | 16.66666667 | VIS | 60 | 2 | 1 | 20 | 140 | 24 | 7.52 | CO | Han, Bin, et al. "Nickel metal–organic framework monolayers for photoreduction of diluted CO2: metal?node?dependent activity and selectivity." Angewandte Chemie International Edition 57.51 (2018): 16811-16815.
381 | 107 | Co MOLs | EXCH | Liquid | none | none | none | none |  | 0.166666667 | 16.66666667 | VIS | 60 | 2 | 1 | 20 |  |  | 6.95 | CO | Han, Bin, et al. "Nickel metal–organic framework monolayers for photoreduction of diluted CO2: metal?node?dependent activity and selectivity." Angewandte Chemie International Edition 57.51 (2018): 16811-16815.
382 | 108 | Ni TDA MOFs | EXCH | Liquid | none | none | none | none |  | 0.166666667 | 16.66666667 | VIS | 60 | 2 | 1 | 20 | 110 | 12 | 7.07 | CO | Han, Bin, et al. "Nickel metal–organic framework monolayers for photoreduction of diluted CO2: metal?node?dependent activity and selectivity." Angewandte Chemie International Edition 57.51 (2018): 16811-16815.
383 | 109 | Co TDA MOFs | EXCH | Liquid | none | none | none | none |  | 0.166666667 | 16.66666667 | VIS | 60 | 2 | 1 | 20 | 110 | 12 | 6 | CO | Han, Bin, et al. "Nickel metal–organic framework monolayers for photoreduction of diluted CO2: metal?node?dependent activity and selectivity." Angewandte Chemie International Edition 57.51 (2018): 16811-16815.
384 | 110 | CsPbBr3 (0%)QDs/UiO-66 (NH2) | COMP | Gas | Zr | none | present | none | 2.89 |  | 0 | VIS |  | 12 | 0.8 | 5 | 120 | 48 | 1.416666667 | CO | Wan, Shipeng, et al. "Perovskite-type CsPbBr3 quantum dots/UiO-66 (NH2) nanojunction as efficient visible-light-driven photocatalyst for CO2 reduction." Chemical Engineering Journal 358 (2019): 1287-1295.
385 | 111 | CsPbBr3 (5%)QDs/UiO-66 (NH2) | COMP | Gas | Zr | none | present | CsPbBr3 | 2.89 |  | 0 | VIS |  | 12 | 0.8 | 5 | 120 | 48 | 5.25 | CO | Wan, Shipeng, et al. "Perovskite-type CsPbBr3 quantum dots/UiO-66 (NH2) nanojunction as efficient visible-light-driven photocatalyst for CO2 reduction." Chemical Engineering Journal 358 (2019): 1287-1295.
386 | 112 | CsPbBr3 (10%)QDs/UiO-66 (NH2) | COMP | Gas | Zr | none | present | CsPbBr3 | 2.89 |  | 0 | VIS |  | 12 | 0.8 | 5 | 120 | 48 | 6.916666667 | CO | Wan, Shipeng, et al. "Perovskite-type CsPbBr3 quantum dots/UiO-66 (NH2) nanojunction as efficient visible-light-driven photocatalyst for CO2 reduction." Chemical Engineering Journal 358 (2019): 1287-1295.
387 | 113 | CsPbBr3 (15%)QDs/UiO-66 (NH2) | COMP | Gas | Zr | none | present | CsPbBr3 | 2.89 |  | 0 | VIS |  | 12 | 0.8 | 5 | 120 | 48 | 8.47 | CO | Wan, Shipeng, et al. "Perovskite-type CsPbBr3 quantum dots/UiO-66 (NH2) nanojunction as efficient visible-light-driven photocatalyst for CO2 reduction." Chemical Engineering Journal 358 (2019): 1287-1295.
388 | 113 | CsPbBr3 (15%)QDs/UiO-66 (NH2) | COMP | Gas | Zr | none | present | CsPbBr3 | 2.89 |  | 0 | VIS |  | 11 | 0.8 | 5 | 120 | 48 | 8.556181818 | CO | Wan, Shipeng, et al. "Perovskite-type CsPbBr3 quantum dots/UiO-66 (NH2) nanojunction as efficient visible-light-driven photocatalyst for CO2 reduction." Chemical Engineering Journal 358 (2019): 1287-1295.
389 | 113 | CsPbBr3 (15%)QDs/UiO-66 (NH2) | COMP | Gas | Zr | none | present | CsPbBr3 | 2.89 |  | 0 | VIS |  | 10 | 0.8 | 5 | 120 | 48 | 8.353 | CO | Wan, Shipeng, et al. "Perovskite-type CsPbBr3 quantum dots/UiO-66 (NH2) nanojunction as efficient visible-light-driven photocatalyst for CO2 reduction." Chemical Engineering Journal 358 (2019): 1287-1295.
390 | 113 | CsPbBr3 (15%)QDs/UiO-66 (NH2) | COMP | Gas | Zr | none | present | CsPbBr3 | 2.89 |  | 0 | VIS |  | 9 | 0.8 | 5 | 120 | 48 | 8.529444444 | CO | Wan, Shipeng, et al. "Perovskite-type CsPbBr3 quantum dots/UiO-66 (NH2) nanojunction as efficient visible-light-driven photocatalyst for CO2 reduction." Chemical Engineering Journal 358 (2019): 1287-1295.
391 | 113 | CsPbBr3 (15%)QDs/UiO-66 (NH2) | COMP | Gas | Zr | none | present | CsPbBr3 | 2.89 |  | 0 | VIS |  | 8 | 0.8 | 5 | 120 | 48 | 8.5295 | CO | Wan, Shipeng, et al. "Perovskite-type CsPbBr3 quantum dots/UiO-66 (NH2) nanojunction as efficient visible-light-driven photocatalyst for CO2 reduction." Chemical Engineering Journal 358 (2019): 1287-1295.
392 | 113 | CsPbBr3 (15%)QDs/UiO-66 (NH2) | COMP | Gas | Zr | none | present | CsPbBr3 | 2.89 |  | 0 | VIS |  | 7 | 0.8 | 5 | 120 | 48 | 7.941142857 | CO | Wan, Shipeng, et al. "Perovskite-type CsPbBr3 quantum dots/UiO-66 (NH2) nanojunction as efficient visible-light-driven photocatalyst for CO2 reduction." Chemical Engineering Journal 358 (2019): 1287-1295.
393 | 113 | CsPbBr3 (15%)QDs/UiO-66 (NH2) | COMP | Gas | Zr | none | present | CsPbBr3 | 2.89 |  | 0 | VIS |  | 6 | 0.8 | 5 | 120 | 48 | 7.843166667 | CO | Wan, Shipeng, et al. "Perovskite-type CsPbBr3 quantum dots/UiO-66 (NH2) nanojunction as efficient visible-light-driven photocatalyst for CO2 reduction." Chemical Engineering Journal 358 (2019): 1287-1295.
394 | 113 | CsPbBr3 (15%)QDs/UiO-66 (NH2) | COMP | Gas | Zr | none | present | CsPbBr3 | 2.89 |  | 0 | VIS |  | 5 | 0.8 | 5 | 120 | 48 | 8.1764 | CO | Wan, Shipeng, et al. "Perovskite-type CsPbBr3 quantum dots/UiO-66 (NH2) nanojunction as efficient visible-light-driven photocatalyst for CO2 reduction." Chemical Engineering Journal 358 (2019): 1287-1295.
395 | 113 | CsPbBr3 (15%)QDs/UiO-66 (NH2) | COMP | Gas | Zr | none | present | CsPbBr3 | 2.89 |  | 0 | VIS |  | 4 | 0.8 | 5 | 120 | 48 | 9.1175 | CO | Wan, Shipeng, et al. "Perovskite-type CsPbBr3 quantum dots/UiO-66 (NH2) nanojunction as efficient visible-light-driven photocatalyst for CO2 reduction." Chemical Engineering Journal 358 (2019): 1287-1295.
396 | 113 | CsPbBr3 (15%)QDs/UiO-66 (NH2) | COMP | Gas | Zr | none | present | CsPbBr3 | 2.89 |  | 0 | VIS |  | 3 | 0.8 | 5 | 120 | 48 | 7.941 | CO | Wan, Shipeng, et al. "Perovskite-type CsPbBr3 quantum dots/UiO-66 (NH2) nanojunction as efficient visible-light-driven photocatalyst for CO2 reduction." Chemical Engineering Journal 358 (2019): 1287-1295.
397 | 113 | CsPbBr3 (15%)QDs/UiO-66 (NH2) | COMP | Gas | Zr | none | present | CsPbBr3 | 2.89 |  | 0 | VIS |  | 2 | 0.8 | 5 | 120 | 48 | 7.794 | CO | Wan, Shipeng, et al. "Perovskite-type CsPbBr3 quantum dots/UiO-66 (NH2) nanojunction as efficient visible-light-driven photocatalyst for CO2 reduction." Chemical Engineering Journal 358 (2019): 1287-1295.
398 | 113 | CsPbBr3 (15%)QDs/UiO-66 (NH2) | COMP | Gas | Zr | none | present | CsPbBr3 | 2.89 |  | 0 | VIS |  | 1 | 0.8 | 5 | 120 | 48 | 8.529 | CO | Wan, Shipeng, et al. "Perovskite-type CsPbBr3 quantum dots/UiO-66 (NH2) nanojunction as efficient visible-light-driven photocatalyst for CO2 reduction." Chemical Engineering Journal 358 (2019): 1287-1295.
399 | 114 | CsPbBr3 (30%)QDs/UiO-66 (NH2) | COMP | Gas | Zr | none | present | CsPbBr3 | 2.82 |  | 0 | VIS |  | 12 | 0.8 | 5 | 120 | 48 | 6.258333333 | CO | Wan, Shipeng, et al. "Perovskite-type CsPbBr3 quantum dots/UiO-66 (NH2) nanojunction as efficient visible-light-driven photocatalyst for CO2 reduction." Chemical Engineering Journal 358 (2019): 1287-1295.
400 | 115 | pure NH2 -UiO-66 | COMP | Liquid | Zr | none | present | none | 2.86 | 0.5 |  | VIS | 20 | 2 | 1 | 20 | 120 | 24 | 3.21 | HCOOH | Chen, Liyong, et al. "N-CND modified NH 2-UiO-66 for photocatalytic CO 2 conversion under visible light by a photo-induced electron transfer process." Chemical Communications 55.33 (2019): 4845-4848.
401 | 115 | pure NH2 -UiO-66 | COMP | Liquid | Zr | none | present | none | 2.86 | 0.5 |  | VIS | 20 | 4 | 1 | 20 | 120 | 24 | 3.037 | HCOOH | Chen, Liyong, et al. "N-CND modified NH 2-UiO-66 for photocatalytic CO 2 conversion under visible light by a photo-induced electron transfer process." Chemical Communications 55.33 (2019): 4845-4848.
402 | 115 | pure NH2 -UiO-66 | COMP | Liquid | Zr | none | present | none | 2.86 | 0.5 |  | VIS | 20 | 6 | 1 | 20 | 120 | 24 | 2.963 | HCOOH | Chen, Liyong, et al. "N-CND modified NH 2-UiO-66 for photocatalytic CO 2 conversion under visible light by a photo-induced electron transfer process." Chemical Communications 55.33 (2019): 4845-4848.
403 | 115 | pure NH2 -UiO-66 | COMP | Liquid | Zr | none | present | none | 2.86 | 0.5 |  | VIS | 20 | 8 | 1 | 20 | 120 | 24 | 2.864 | HCOOH | Chen, Liyong, et al. "N-CND modified NH 2-UiO-66 for photocatalytic CO 2 conversion under visible light by a photo-induced electron transfer process." Chemical Communications 55.33 (2019): 4845-4848.
404 | 115 | pure NH2 -UiO-66 | COMP | Liquid | Zr | none | present | none | 2.86 | 0.5 |  | VIS | 20 | 10 | 1 | 20 | 120 | 24 | 2.568 | HCOOH | Chen, Liyong, et al. "N-CND modified NH 2-UiO-66 for photocatalytic CO 2 conversion under visible light by a photo-induced electron transfer process." Chemical Communications 55.33 (2019): 4845-4848.
405 | 115 | pure NH2 -UiO-66 | COMP | Liquid | Zr | none | present | none | 2.86 | 0.5 |  | VIS | 20 | 12 | 1 | 20 | 120 | 24 | 2.617 | HCOOH | Chen, Liyong, et al. "N-CND modified NH 2-UiO-66 for photocatalytic CO 2 conversion under visible light by a photo-induced electron transfer process." Chemical Communications 55.33 (2019): 4845-4848.
406 | 116 | N-CNDs/NH2 -UiO-66 | COMP | Liquid | Zr | none | present | N-CNDs | 2.83 | 0.5 |  | VIS | 20 | 2 | 1 | 20 | 100 | 12 | 10.395 | HCOOH | Chen, Liyong, et al. "N-CND modified NH 2-UiO-66 for photocatalytic CO 2 conversion under visible light by a photo-induced electron transfer process." Chemical Communications 55.33 (2019): 4845-4848.
407 | 116 | N-CNDs/NH2 -UiO-66 | COMP | Liquid | Zr | none | present | N-CNDs | 2.83 | 0.5 |  | VIS | 20 | 4 | 1 | 20 | 100 | 12 | 9.704 | HCOOH | Chen, Liyong, et al. "N-CND modified NH 2-UiO-66 for photocatalytic CO 2 conversion under visible light by a photo-induced electron transfer process." Chemical Communications 55.33 (2019): 4845-4848.
408 | 116 | N-CNDs/NH2 -UiO-66 | COMP | Liquid | Zr | none | present | N-CNDs | 2.83 | 0.5 |  | VIS | 20 | 6 | 1 | 20 | 100 | 12 | 10.173 | HCOOH | Chen, Liyong, et al. "N-CND modified NH 2-UiO-66 for photocatalytic CO 2 conversion under visible light by a photo-induced electron transfer process." Chemical Communications 55.33 (2019): 4845-4848.
409 | 116 | N-CNDs/NH2 -UiO-66 | COMP | Liquid | Zr | none | present | N-CNDs | 2.83 | 0.5 |  | VIS | 20 | 8 | 1 | 20 | 100 | 12 | 10 | HCOOH | Chen, Liyong, et al. "N-CND modified NH 2-UiO-66 for photocatalytic CO 2 conversion under visible light by a photo-induced electron transfer process." Chemical Communications 55.33 (2019): 4845-4848.
410 | 116 | N-CNDs/NH2 -UiO-66 | COMP | Liquid | Zr | none | present | N-CNDs | 2.83 | 0.5 |  | VIS | 20 | 10 | 1 | 20 | 100 | 12 | 10.123 | HCOOH | Chen, Liyong, et al. "N-CND modified NH 2-UiO-66 for photocatalytic CO 2 conversion under visible light by a photo-induced electron transfer process." Chemical Communications 55.33 (2019): 4845-4848.
411 | 116 | N-CNDs/NH2 -UiO-66 | COMP | Liquid | Zr | none | present | N-CNDs | 2.83 | 0.5 |  | VIS | 20 | 12 | 1 | 20 | 100 | 12 | 9.975 | HCOOH | Chen, Liyong, et al. "N-CND modified NH 2-UiO-66 for photocatalytic CO 2 conversion under visible light by a photo-induced electron transfer process." Chemical Communications 55.33 (2019): 4845-4848.
412 | 117 | CdS/NH2-UiO-66 | COMP | Liquid | Zr | none | present | CdS | 2.64 | 1.178571429 | 21.42857143 | VIS | 200 | 6 | 1 | 20 | 50 | 48 | 12.04816667 | CO | Zhao, Hui, et al. "CdS/NH 2-UiO-66 hybrid membrane reactors for the efficient photocatalytic conversion of CO 2." Journal of Materials Chemistry A 6.41 (2018): 20152-20160.
413 | 117 | CdS/NH2-UiO-66 | COMP | Liquid | Zr | none | present | CdS | 2.64 | 1.03125 | 18.75 | VIS | 200 | 6 | 1 | 20 | 50 | 48 | 13.253 | CO | Zhao, Hui, et al. "CdS/NH 2-UiO-66 hybrid membrane reactors for the efficient photocatalytic conversion of CO 2." Journal of Materials Chemistry A 6.41 (2018): 20152-20160.
414 | 117 | CdS/NH2-UiO-66 | COMP | Liquid | Zr | none | present | CdS | 2.64 | 1.03125 | 6.25 | VIS | 200 | 6 | 1 | 20 | 50 | 48 | 20.322 | CO | Zhao, Hui, et al. "CdS/NH 2-UiO-66 hybrid membrane reactors for the efficient photocatalytic conversion of CO 2." Journal of Materials Chemistry A 6.41 (2018): 20152-20160.
415 | 117 | CdS/NH2-UiO-66 | COMP | Liquid | Zr | none | present | CdS | 2.64 | 0.970588235 | 11.76470588 | VIS | 200 | 6 | 1 | 20 | 50 | 48 | 44.668 | CO | Zhao, Hui, et al. "CdS/NH 2-UiO-66 hybrid membrane reactors for the efficient photocatalytic conversion of CO 2." Journal of Materials Chemistry A 6.41 (2018): 20152-20160.
416 | 117 | CdS/NH2-UiO-66 | COMP | Liquid | Zr | none | present | CdS | 2.64 | 0.916666667 | 16.66666667 | VIS | 200 | 6 | 1 | 20 | 50 | 48 | 86.94783333 | CO | Zhao, Hui, et al. "CdS/NH 2-UiO-66 hybrid membrane reactors for the efficient photocatalytic conversion of CO 2." Journal of Materials Chemistry A 6.41 (2018): 20152-20160.
417 | 117 | CdS/NH2-UiO-66 | COMP | Liquid | Zr | none | present | CdS | 2.64 | 0.868421053 | 21.05263158 | VIS | 200 | 6 | 1 | 20 | 50 | 48 | 21.328 | CO | Zhao, Hui, et al. "CdS/NH 2-UiO-66 hybrid membrane reactors for the efficient photocatalytic conversion of CO 2." Journal of Materials Chemistry A 6.41 (2018): 20152-20160.
418 | 117 | CdS/NH2-UiO-66 | COMP | Liquid | Zr | none | present | CdS | 2.64 | 0.825 | 15 | VIS | 200 | 6 | 1 | 20 | 50 | 48 | 23.69483333 | CO | Zhao, Hui, et al. "CdS/NH 2-UiO-66 hybrid membrane reactors for the efficient photocatalytic conversion of CO 2." Journal of Materials Chemistry A 6.41 (2018): 20152-20160.
419 | 117 | CdS/NH2-UiO-66 | COMP | Liquid | Zr | none | present | CdS | 2.64 | 0.916666667 | 16.66666667 | VIS | 200 | 5 | 1 | 20 | 50 | 48 | 75.7082 | CO | Zhao, Hui, et al. "CdS/NH 2-UiO-66 hybrid membrane reactors for the efficient photocatalytic conversion of CO 2." Journal of Materials Chemistry A 6.41 (2018): 20152-20160.
420 | 117 | CdS/NH2-UiO-66 | COMP | Liquid | Zr | none | present | CdS | 2.64 | 0.916666667 | 16.66666667 | VIS | 200 | 4 | 1 | 20 | 50 | 48 | 47.6395 | CO | Zhao, Hui, et al. "CdS/NH 2-UiO-66 hybrid membrane reactors for the efficient photocatalytic conversion of CO 2." Journal of Materials Chemistry A 6.41 (2018): 20152-20160.
421 | 117 | CdS/NH2-UiO-66 | COMP | Liquid | Zr | none | present | CdS | 2.64 | 0.916666667 | 16.66666667 | VIS | 200 | 3 | 1 | 20 | 50 | 48 | 42.48933333 | CO | Zhao, Hui, et al. "CdS/NH 2-UiO-66 hybrid membrane reactors for the efficient photocatalytic conversion of CO 2." Journal of Materials Chemistry A 6.41 (2018): 20152-20160.
422 | 117 | CdS/NH2-UiO-66 | COMP | Liquid | Zr | none | present | CdS | 2.64 | 0.916666667 | 16.66666667 | VIS | 200 | 2 | 1 | 20 | 50 | 48 | 39.914 | CO | Zhao, Hui, et al. "CdS/NH 2-UiO-66 hybrid membrane reactors for the efficient photocatalytic conversion of CO 2." Journal of Materials Chemistry A 6.41 (2018): 20152-20160.
423 | 117 | CdS/NH2-UiO-66 | COMP | Liquid | Zr | none | present | CdS | 2.64 | 0.916666667 | 16.66666667 | VIS | 200 | 1 | 1 | 20 | 50 | 48 | 48.927 | CO | Zhao, Hui, et al. "CdS/NH 2-UiO-66 hybrid membrane reactors for the efficient photocatalytic conversion of CO 2." Journal of Materials Chemistry A 6.41 (2018): 20152-20160.
424 | 118 | CsPbBr3 | COMP | Gas | none | none | none | none | 2.37 | 0.1125 | 0 | VIS | 40 | 3 |  | 20 | 120 | 1 | 1.733666667 | CH4 | Kong, Zi-Cheng, et al. "Core@ shell CsPbBr3@ zeolitic imidazolate framework nanocomposite for efficient photocatalytic CO2 reduction." ACS Energy Letters 3.11 (2018): 2656-2662.
425 | 118 | CsPbBr3 | COMP | Gas | none | none | none | none | 2.37 | 0.1125 | 0 | VIS | 40 | 2 |  | 20 | 120 | 1 | 1.7835 | CH4 | Kong, Zi-Cheng, et al. "Core@ shell CsPbBr3@ zeolitic imidazolate framework nanocomposite for efficient photocatalytic CO2 reduction." ACS Energy Letters 3.11 (2018): 2656-2662.
426 | 118 | CsPbBr3 | COMP | Gas | none | none | none | none | 2.37 | 0.1125 | 0 | VIS | 40 | 1 |  | 20 | 120 | 1 | 1.727 | CH4 | Kong, Zi-Cheng, et al. "Core@ shell CsPbBr3@ zeolitic imidazolate framework nanocomposite for efficient photocatalytic CO2 reduction." ACS Energy Letters 3.11 (2018): 2656-2662.
427 | 119 | CsPbBr3 | COMP | Gas | none | none | none | none | 2.37 | 0.1125 | 0 | VIS | 40 | 3 |  | 20 | 120 | 1 | 1.925666667 | CO | Kong, Zi-Cheng, et al. "Core@ shell CsPbBr3@ zeolitic imidazolate framework nanocomposite for efficient photocatalytic CO2 reduction." ACS Energy Letters 3.11 (2018): 2656-2662.
428 | 120 | CsPbBr3 | COMP | Gas | none | none | none | none | 2.37 | 0.1125 | 0 | VIS | 40 | 3 |  | 20 | 120 | 1 | 0.159333333 | CO | Kong, Zi-Cheng, et al. "Core@ shell CsPbBr3@ zeolitic imidazolate framework nanocomposite for efficient photocatalytic CO2 reduction." ACS Energy Letters 3.11 (2018): 2656-2662.
429 | 121 | CsPbBr3 | COMP | Gas | none | none | none | none | 2.37 | 0.1125 | 0 | VIS | 40 | 3 |  | 20 | 120 | 1 | 0.031 | CH4 | Kong, Zi-Cheng, et al. "Core@ shell CsPbBr3@ zeolitic imidazolate framework nanocomposite for efficient photocatalytic CO2 reduction." ACS Energy Letters 3.11 (2018): 2656-2662.
430 | 122 | CsPbBr3@ZIF-8(0.5,2) | COMP | Gas | Zn | none | none | CsPbBr3 | 3.26 | 0.1125 | 0 | VIS | 40 | 3 |  | 20 | 250 | 0.5 | 2.099 | CH4 | Kong, Zi-Cheng, et al. "Core@ shell CsPbBr3@ zeolitic imidazolate framework nanocomposite for efficient photocatalytic CO2 reduction." ACS Energy Letters 3.11 (2018): 2656-2662.
431 | 123 | CsPbBr3@ZIF-8(0.5,2) | COMP | Gas | Zn | none | none | CsPbBr3 | 3.26 | 0.1125 | 0 | VIS | 40 | 3 |  | 20 | 250 | 0.5 | 0.188 | CH4 | Kong, Zi-Cheng, et al. "Core@ shell CsPbBr3@ zeolitic imidazolate framework nanocomposite for efficient photocatalytic CO2 reduction." ACS Energy Letters 3.11 (2018): 2656-2662.
432 | 124 | CsPbBr3@ZIF-8(1,4) | COMP | Gas | Zn | none | none | CsPbBr3 | 3.26 | 0.1125 | 0 | VIS | 40 | 3 |  | 20 | 250 | 0.5 | 2.316333333 | CH4 | Kong, Zi-Cheng, et al. "Core@ shell CsPbBr3@ zeolitic imidazolate framework nanocomposite for efficient photocatalytic CO2 reduction." ACS Energy Letters 3.11 (2018): 2656-2662.
433 | 124 | CsPbBr3@ZIF-8(1,4) | COMP | Gas | Zn | none | none | CsPbBr3 | 3.26 | 0.1125 | 0 | VIS | 40 | 2 |  | 20 | 250 | 0.5 | 2.1675 | CH4 | Kong, Zi-Cheng, et al. "Core@ shell CsPbBr3@ zeolitic imidazolate framework nanocomposite for efficient photocatalytic CO2 reduction." ACS Energy Letters 3.11 (2018): 2656-2662.
434 | 124 | CsPbBr3@ZIF-8(1,4) | COMP | Gas | Zn | none | none | CsPbBr3 | 3.26 | 0.1125 | 0 | VIS | 40 | 1 |  | 20 | 250 | 0.5 | 2.346 | CH4 | Kong, Zi-Cheng, et al. "Core@ shell CsPbBr3@ zeolitic imidazolate framework nanocomposite for efficient photocatalytic CO2 reduction." ACS Energy Letters 3.11 (2018): 2656-2662.
435 | 125 | CsPbBr3@ZIF-8(1,4) | COMP | Gas | Zn | none | none | CsPbBr3 | 3.26 | 0.1125 | 0 | VIS | 40 | 3 |  | 20 | 250 | 0.5 | 0.181333333 | CH4 | Kong, Zi-Cheng, et al. "Core@ shell CsPbBr3@ zeolitic imidazolate framework nanocomposite for efficient photocatalytic CO2 reduction." ACS Energy Letters 3.11 (2018): 2656-2662.
436 | 126 | CsPbBr3@ZIF-8(2,8) | COMP | Gas | Zn | none | none | CsPbBr3 | 3.26 | 0.1125 | 0 | VIS | 40 | 3 |  | 20 | 250 | 0.5 | 1.040333333 | CH4 | Kong, Zi-Cheng, et al. "Core@ shell CsPbBr3@ zeolitic imidazolate framework nanocomposite for efficient photocatalytic CO2 reduction." ACS Energy Letters 3.11 (2018): 2656-2662.
437 | 127 | CsPbBr3@ZIF-8(2,8) | COMP | Gas | Zn | none | none | CsPbBr3 | 3.26 | 0.1125 | 0 | VIS | 40 | 3 |  | 20 | 250 | 0.5 | 0.149666667 | CO | Kong, Zi-Cheng, et al. "Core@ shell CsPbBr3@ zeolitic imidazolate framework nanocomposite for efficient photocatalytic CO2 reduction." ACS Energy Letters 3.11 (2018): 2656-2662.
438 | 128 | CsPbBr3@ZIF-67(1,4) | COMP | Gas | Zn | none | none | CsPbBr3 | 1.99 | 0.1125 | 0 | VIS | 40 | 3 |  | 20 | 250 | 0.5 | 4.279 | CH4 | Kong, Zi-Cheng, et al. "Core@ shell CsPbBr3@ zeolitic imidazolate framework nanocomposite for efficient photocatalytic CO2 reduction." ACS Energy Letters 3.11 (2018): 2656-2662.
439 | 128 | CsPbBr3@ZIF-67(1,4) | COMP | Gas | Zn | none | none | CsPbBr3 | 1.99 | 0.1125 | 0 | VIS | 40 | 2 |  | 20 | 250 | 0.5 | 4.186 | CH4 | Kong, Zi-Cheng, et al. "Core@ shell CsPbBr3@ zeolitic imidazolate framework nanocomposite for efficient photocatalytic CO2 reduction." ACS Energy Letters 3.11 (2018): 2656-2662.
440 | 128 | CsPbBr3@ZIF-67(1,4) | COMP | Gas | Zn | none | none | CsPbBr3 | 1.99 | 0.1125 | 0 | VIS | 40 | 1 |  | 20 | 250 | 0.5 | 4.395 | CH4 | Kong, Zi-Cheng, et al. "Core@ shell CsPbBr3@ zeolitic imidazolate framework nanocomposite for efficient photocatalytic CO2 reduction." ACS Energy Letters 3.11 (2018): 2656-2662.
441 | 129 | CsPbBr3@ZIF-67(1,4) | COMP | Gas | Zn | none | none | CsPbBr3 | 1.99 | 0.1125 | 0 | VIS | 40 | 3 |  | 20 | 250 | 0.5 | 0.176666667 | CH4 | Kong, Zi-Cheng, et al. "Core@ shell CsPbBr3@ zeolitic imidazolate framework nanocomposite for efficient photocatalytic CO2 reduction." ACS Energy Letters 3.11 (2018): 2656-2662.
442 | 130 | ZIF-8 | COMP | Gas | Zn | none | none | none |  | 0.1125 | 0 | VIS | 40 | 3 |  | 20 | 250 | 0.5 | 0.920666667 | CH4 | Kong, Zi-Cheng, et al. "Core@ shell CsPbBr3@ zeolitic imidazolate framework nanocomposite for efficient photocatalytic CO2 reduction." ACS Energy Letters 3.11 (2018): 2656-2662.
443 | 130 | ZIF-8 | COMP | Gas | Zn | none | none | none |  | 0.1125 | 0 | VIS | 40 | 2 |  | 20 | 250 | 0.5 | 0.894 | CH4 | Kong, Zi-Cheng, et al. "Core@ shell CsPbBr3@ zeolitic imidazolate framework nanocomposite for efficient photocatalytic CO2 reduction." ACS Energy Letters 3.11 (2018): 2656-2662.
444 | 130 | ZIF-8 | COMP | Gas | Zn | none | none | none |  | 0.1125 | 0 | VIS | 40 | 1 |  | 20 | 250 | 0.5 | 0.959 | CH4 | Kong, Zi-Cheng, et al. "Core@ shell CsPbBr3@ zeolitic imidazolate framework nanocomposite for efficient photocatalytic CO2 reduction." ACS Energy Letters 3.11 (2018): 2656-2662.
445 | 131 | ZIF-8 | COMP | Gas | Zn | none | none | none |  | 0.1125 | 0 | VIS | 40 | 3 |  | 20 | 250 | 0.5 | 0.094666667 | CH4 | Kong, Zi-Cheng, et al. "Core@ shell CsPbBr3@ zeolitic imidazolate framework nanocomposite for efficient photocatalytic CO2 reduction." ACS Energy Letters 3.11 (2018): 2656-2662.
446 | 132 | ZIF-67 | COMP | Gas | Zn | none | none | none |  | 0.1125 | 0 | VIS | 40 | 3 |  | 20 | 250 | 0.5 | 1.868666667 | CH4 | Kong, Zi-Cheng, et al. "Core@ shell CsPbBr3@ zeolitic imidazolate framework nanocomposite for efficient photocatalytic CO2 reduction." ACS Energy Letters 3.11 (2018): 2656-2662.
447 | 132 | ZIF-67 | COMP | Gas | Zn | none | none | none |  | 0.1125 | 0 | VIS | 40 | 2 |  | 20 | 250 | 0.5 | 2.01 | CH4 | Kong, Zi-Cheng, et al. "Core@ shell CsPbBr3@ zeolitic imidazolate framework nanocomposite for efficient photocatalytic CO2 reduction." ACS Energy Letters 3.11 (2018): 2656-2662.
448 | 132 | ZIF-67 | COMP | Gas | Zn | none | none | none |  | 0.1125 | 0 | VIS | 40 | 1 |  | 20 | 250 | 0.5 | 1.811 | CH4 | Kong, Zi-Cheng, et al. "Core@ shell CsPbBr3@ zeolitic imidazolate framework nanocomposite for efficient photocatalytic CO2 reduction." ACS Energy Letters 3.11 (2018): 2656-2662.
449 | 133 | ZIF-67 | COMP | Gas | Zn | none | none | none |  | 0.1125 | 0 | VIS | 40 | 3 |  | 20 | 250 | 0.5 | 0.12 | CH4 | Kong, Zi-Cheng, et al. "Core@ shell CsPbBr3@ zeolitic imidazolate framework nanocomposite for efficient photocatalytic CO2 reduction." ACS Energy Letters 3.11 (2018): 2656-2662.
450 | 134 | 3D g-C3N4/C-NPs | COMP | Gas | none | none | none | g-C3N4 | 2.7 | 0.037037037 | 0 | UVVIS | 2700 | 7 | 1.08 | 30 |  |  | 48.47971429 | CO | Wang, Yangang, et al. "Carbothermal activation synthesis of 3D porous g-C3N4/carbon nanosheets composite with superior performance for CO2 photoreduction." Applied Catalysis B: Environmental 239 (2018): 196-203.
451 | 134 | 3D g-C3N4/C-NPs | COMP | Gas | none | none | none | g-C3N4 | 2.7 | 0.037037037 | 0 | UVVIS | 2700 | 6 | 1.08 | 30 |  |  | 53.5285 | CO | Wang, Yangang, et al. "Carbothermal activation synthesis of 3D porous g-C3N4/carbon nanosheets composite with superior performance for CO2 photoreduction." Applied Catalysis B: Environmental 239 (2018): 196-203.
452 | 134 | 3D g-C3N4/C-NPs | COMP | Gas | none | none | none | g-C3N4 | 2.7 | 0.037037037 | 0 | UVVIS | 2700 | 5 | 1.08 | 30 |  |  | 60.1284 | CO | Wang, Yangang, et al. "Carbothermal activation synthesis of 3D porous g-C3N4/carbon nanosheets composite with superior performance for CO2 photoreduction." Applied Catalysis B: Environmental 239 (2018): 196-203.
453 | 134 | 3D g-C3N4/C-NPs | COMP | Gas | none | none | none | g-C3N4 | 2.7 | 0.037037037 | 0 | UVVIS | 2700 | 4 | 1.08 | 30 |  |  | 66.40675 | CO | Wang, Yangang, et al. "Carbothermal activation synthesis of 3D porous g-C3N4/carbon nanosheets composite with superior performance for CO2 photoreduction." Applied Catalysis B: Environmental 239 (2018): 196-203.
454 | 134 | 3D g-C3N4/C-NPs | COMP | Gas | none | none | none | g-C3N4 | 2.7 | 0.037037037 | 0 | UVVIS | 2700 | 3 | 1.08 | 30 |  |  | 69.27633333 | CO | Wang, Yangang, et al. "Carbothermal activation synthesis of 3D porous g-C3N4/carbon nanosheets composite with superior performance for CO2 photoreduction." Applied Catalysis B: Environmental 239 (2018): 196-203.
455 | 134 | 3D g-C3N4/C-NPs | COMP | Gas | none | none | none | g-C3N4 | 2.7 | 0.037037037 | 0 | UVVIS | 2700 | 2 | 1.08 | 30 |  |  | 70.9785 | CO | Wang, Yangang, et al. "Carbothermal activation synthesis of 3D porous g-C3N4/carbon nanosheets composite with superior performance for CO2 photoreduction." Applied Catalysis B: Environmental 239 (2018): 196-203.
456 | 134 | 3D g-C3N4/C-NPs | COMP | Gas | none | none | none | g-C3N4 | 2.7 | 0.037037037 | 0 | UVVIS | 2700 | 1 | 1.08 | 30 |  |  | 79.235 | CO | Wang, Yangang, et al. "Carbothermal activation synthesis of 3D porous g-C3N4/carbon nanosheets composite with superior performance for CO2 photoreduction." Applied Catalysis B: Environmental 239 (2018): 196-203.
457 | 140 | Ru-MOF j (non-interpenetrated) | COMP | Liquid | other | present | none | none |  | 0.634920635 | 4.761904762 | VIS | 100 | 12 | 1 |  | 100 | 36 | 67.1 | HCOOH | Zhang, Shuquan, et al. "Construction of interpenetrated ruthenium metal–organic frameworks as stable photocatalysts for CO2 reduction." Inorganic chemistry 54.17 (2015): 8375-8379.
458 | 141 | Ru-MOF j (interpenetrated) | COMP | Liquid | other | present | none | none |  | 0.634920635 | 4.761904762 | VIS | 100 | 12 | 1 |  | 100 | 36 | 71.7 | HCOOH | Zhang, Shuquan, et al. "Construction of interpenetrated ruthenium metal–organic frameworks as stable photocatalysts for CO2 reduction." Inorganic chemistry 54.17 (2015): 8375-8379.
459 | 142 | Ru-MOF I (nanoflower) | COMP | Liquid | other | present | none | none |  | 0.666666667 | 4.761904762 | VIS | 100 | 8 | 1 | 30 | 100 | 36 | 77.2 | HCOOH | Zhang, Shuquan, et al. "Hierarchical metal–organic framework nanoflowers for effective CO2 transformation driven by visible light." Journal of Materials Chemistry A 3.30 (2015): 15764-15768.
460 | 142 | Ru-MOF I (nanoflower) | COMP | Liquid | other | present | none | none |  | 0.666666667 | 4.761904762 | VIS | 100 | 6 | 1 | 30 | 100 | 36 | 77.75833333 | HCOOH | Zhang, Shuquan, et al. "Hierarchical metal–organic framework nanoflowers for effective CO2 transformation driven by visible light." Journal of Materials Chemistry A 3.30 (2015): 15764-15768.
461 | 142 | Ru-MOF I (nanoflower) | COMP | Liquid | other | present | none | none |  | 0.666666667 | 4.761904762 | VIS | 100 | 4 | 1 | 30 | 100 | 36 | 70.425 | HCOOH | Zhang, Shuquan, et al. "Hierarchical metal–organic framework nanoflowers for effective CO2 transformation driven by visible light." Journal of Materials Chemistry A 3.30 (2015): 15764-15768.
462 | 142 | Ru-MOF I (nanoflower) | COMP | Liquid | other | present | none | none |  | 0.666666667 | 4.761904762 | VIS | 100 | 2 | 1 | 30 | 100 | 36 | 55.5625 | HCOOH | Zhang, Shuquan, et al. "Hierarchical metal–organic framework nanoflowers for effective CO2 transformation driven by visible light." Journal of Materials Chemistry A 3.30 (2015): 15764-15768.
463 | 143 | Ru-MOF i (microcrystals) | COMP | Liquid | other | present | none | none |  | 0.666666667 | 4.761904762 | VIS | 100 | 8 | 1 | 30 | 100 | 36 | 52.7 | HCOOH | Zhang, Shuquan, et al. "Hierarchical metal–organic framework nanoflowers for effective CO2 transformation driven by visible light." Journal of Materials Chemistry A 3.30 (2015): 15764-15768.
464 | 143 | Ru-MOF i (microcrystals) | COMP | Liquid | other | present | none | none |  | 0.666666667 | 4.761904762 | VIS | 100 | 6 | 1 | 30 | 100 | 36 | 53.91666667 | HCOOH | Zhang, Shuquan, et al. "Hierarchical metal–organic framework nanoflowers for effective CO2 transformation driven by visible light." Journal of Materials Chemistry A 3.30 (2015): 15764-15768.
465 | 143 | Ru-MOF i (microcrystals) | COMP | Liquid | other | present | none | none |  | 0.666666667 | 4.761904762 | VIS | 100 | 4 | 1 | 30 | 100 | 36 | 45.3875 | HCOOH | Zhang, Shuquan, et al. "Hierarchical metal–organic framework nanoflowers for effective CO2 transformation driven by visible light." Journal of Materials Chemistry A 3.30 (2015): 15764-15768.
466 | 143 | Ru-MOF i (microcrystals) | COMP | Liquid | other | present | none | none |  | 0.666666667 | 4.761904762 | VIS | 100 | 2 | 1 | 30 | 100 | 36 | 41.2625 | HCOOH | Zhang, Shuquan, et al. "Hierarchical metal–organic framework nanoflowers for effective CO2 transformation driven by visible light." Journal of Materials Chemistry A 3.30 (2015): 15764-15768.
467 | 143 | Ru-MOF i (bulk) | COMP | Liquid | other | present | none | none |  | 0.666666667 | 4.761904762 | VIS | 100 | 8 | 1 | 30 | 100 | 36 | 30.8125 | HCOOH | Zhang, Shuquan, et al. "Hierarchical metal–organic framework nanoflowers for effective CO2 transformation driven by visible light." Journal of Materials Chemistry A 3.30 (2015): 15764-15768.
468 | 143 | Ru-MOF i (bulk) | COMP | Liquid | other | present | none | none |  | 0.666666667 | 4.761904762 | VIS | 100 | 6 | 1 | 30 | 100 | 36 | 28.60833333 | HCOOH | Zhang, Shuquan, et al. "Hierarchical metal–organic framework nanoflowers for effective CO2 transformation driven by visible light." Journal of Materials Chemistry A 3.30 (2015): 15764-15768.
469 | 143 | Ru-MOF i (bulk) | COMP | Liquid | other | present | none | none |  | 0.666666667 | 4.761904762 | VIS | 100 | 4 | 1 | 30 | 100 | 36 | 26.13125 | HCOOH | Zhang, Shuquan, et al. "Hierarchical metal–organic framework nanoflowers for effective CO2 transformation driven by visible light." Journal of Materials Chemistry A 3.30 (2015): 15764-15768.
470 | 143 | Ru-MOF i (bulk) | COMP | Liquid | other | present | none | none |  | 0.666666667 | 4.761904762 | VIS | 100 | 2 | 1 | 30 | 100 | 36 | 30.2625 | HCOOH | Zhang, Shuquan, et al. "Hierarchical metal–organic framework nanoflowers for effective CO2 transformation driven by visible light." Journal of Materials Chemistry A 3.30 (2015): 15764-15768.
471 | 144 | Co-ZIF-9/g-C3N4 | COMP | Liquid | Co | none | none | g-C3N4 |  | 3.333333333 | 16.66666667 | VIS | 80 | 2 | 1 | 10 | 235 | 48 | 366.075 | CO | Wang, Sibo, Jinliang Lin, and Xinchen Wang. "Semiconductor–redox catalysis promoted by metal–organic frameworks for CO 2 reduction." Physical Chemistry Chemical Physics 16.28 (2014): 14656-14660.
472 | 144 | Co-ZIF-9/g-C3N4 | COMP | Liquid | Co | none | none | g-C3N4 |  | 3.333333333 | 16.66666667 | VIS | 80 | 2 | 1 | 20 | 235 | 48 | 504.725 | CO | Wang, Sibo, Jinliang Lin, and Xinchen Wang. "Semiconductor–redox catalysis promoted by metal–organic frameworks for CO 2 reduction." Physical Chemistry Chemical Physics 16.28 (2014): 14656-14660.
473 | 144 | Co-ZIF-9/g-C3N4 | COMP | Liquid | Co | none | none | g-C3N4 |  | 3.333333333 | 16.66666667 | VIS | 80 | 2 | 1 | 30 | 235 | 48 | 573.6 | CO | Wang, Sibo, Jinliang Lin, and Xinchen Wang. "Semiconductor–redox catalysis promoted by metal–organic frameworks for CO 2 reduction." Physical Chemistry Chemical Physics 16.28 (2014): 14656-14660.
474 | 144 | Co-ZIF-9/g-C3N4 | COMP | Liquid | Co | none | none | g-C3N4 |  | 3.333333333 | 16.66666667 | VIS | 80 | 2 | 1 | 40 | 235 | 48 | 753 | CO | Wang, Sibo, Jinliang Lin, and Xinchen Wang. "Semiconductor–redox catalysis promoted by metal–organic frameworks for CO 2 reduction." Physical Chemistry Chemical Physics 16.28 (2014): 14656-14660.
475 | 144 | Co-ZIF-9/g-C3N4 | COMP | Liquid | Co | none | none | g-C3N4 |  | 3.333333333 | 16.66666667 | VIS | 80 | 2 | 1 | 50 | 235 | 48 | 650.2 | CO | Wang, Sibo, Jinliang Lin, and Xinchen Wang. "Semiconductor–redox catalysis promoted by metal–organic frameworks for CO 2 reduction." Physical Chemistry Chemical Physics 16.28 (2014): 14656-14660.
476 | 144 | Co-ZIF-9/g-C3N4 | COMP | Liquid | Co | none | none | g-C3N4 |  | 3.333333333 | 16.66666667 | VIS | 80 | 2 | 1 | 60 | 235 | 48 | 541.9 | CO | Wang, Sibo, Jinliang Lin, and Xinchen Wang. "Semiconductor–redox catalysis promoted by metal–organic frameworks for CO 2 reduction." Physical Chemistry Chemical Physics 16.28 (2014): 14656-14660.
477 | 145 | Cu3(BTC)2@TiO2 | COMP | Gas | other | none | none | g-C3N4 | 3.2 | 60 | 0 | UV | 100 |  |  | 40 | 180 | 12 | 2.64 | CH4 | Li, Rui, et al. "Integration of an inorganic semiconductor with a metal–organic framework: a platform for enhanced gaseous photocatalytic reactions." Advanced Materials 26.28 (2014): 4783-4788.
478 | 146 | Ir-CP | COMP | Liquid | other | present | none | none |  | 0.634920635 | 4.761904762 | VIS | 60 | 6 | 1 | 30 | 180 | 24 | 158.3 | HCOOH | Li, Lina, et al. "Effective visible-light driven CO 2 photoreduction via a promising bifunctional iridium coordination polymer." Chemical Science 5.10 (2014): 3808-3813.
479 | 146 | Ir-CP | COMP | Liquid | other | present | none | none |  | 0.634920635 | 4.761904762 | VIS | 60 | 5 | 1 | 30 | 180 | 24 | 145.785 | HCOOH | Li, Lina, et al. "Effective visible-light driven CO 2 photoreduction via a promising bifunctional iridium coordination polymer." Chemical Science 5.10 (2014): 3808-3813.
480 | 146 | Ir-CP | COMP | Liquid | other | present | none | none |  | 0.634920635 | 4.761904762 | VIS | 60 | 4 | 1 | 30 | 180 | 24 | 121.9875 | HCOOH | Li, Lina, et al. "Effective visible-light driven CO 2 photoreduction via a promising bifunctional iridium coordination polymer." Chemical Science 5.10 (2014): 3808-3813.
481 | 146 | Ir-CP | COMP | Liquid | other | present | none | none |  | 0.634920635 | 4.761904762 | VIS | 60 | 3 | 1 | 30 | 180 | 24 | 109.1 | HCOOH | Li, Lina, et al. "Effective visible-light driven CO 2 photoreduction via a promising bifunctional iridium coordination polymer." Chemical Science 5.10 (2014): 3808-3813.
482 | 146 | Ir-CP | COMP | Liquid | other | present | none | none |  | 0.634920635 | 4.761904762 | VIS | 60 | 2 | 1 | 30 | 180 | 24 | 93.375 | HCOOH | Li, Lina, et al. "Effective visible-light driven CO 2 photoreduction via a promising bifunctional iridium coordination polymer." Chemical Science 5.10 (2014): 3808-3813.
483 | 146 | Ir-CP | COMP | Liquid | other | present | none | none |  | 0.634920635 | 4.761904762 | VIS | 60 | 1 | 1 | 30 | 180 | 24 | 76.3 | HCOOH | Li, Lina, et al. "Effective visible-light driven CO 2 photoreduction via a promising bifunctional iridium coordination polymer." Chemical Science 5.10 (2014): 3808-3813.
484 | 147 | Ir(ppy)2(hdcbpy) | COMP | Liquid | other | present | none | none |  | 0.634920635 | 4.761904762 | VIS | 60 | 6 | 1 | 30 | 180 | 24 | 107.7625 | HCOOH | Li, Lina, et al. "Effective visible-light driven CO 2 photoreduction via a promising bifunctional iridium coordination polymer." Chemical Science 5.10 (2014): 3808-3813.
485 | 147 | Ir(ppy)2(hdcbpy) | COMP | Liquid | other | present | none | none |  | 0.634920635 | 4.761904762 | VIS | 60 | 5 | 1 | 30 | 180 | 24 | 120.885 | HCOOH | Li, Lina, et al. "Effective visible-light driven CO 2 photoreduction via a promising bifunctional iridium coordination polymer." Chemical Science 5.10 (2014): 3808-3813.
486 | 147 | Ir(ppy)2(hdcbpy) | COMP | Liquid | other | present | none | none |  | 0.634920635 | 4.761904762 | VIS | 60 | 4 | 1 | 30 | 180 | 24 | 140.5625 | HCOOH | Li, Lina, et al. "Effective visible-light driven CO 2 photoreduction via a promising bifunctional iridium coordination polymer." Chemical Science 5.10 (2014): 3808-3813.
487 | 147 | Ir(ppy)2(hdcbpy) | COMP | Liquid | other | present | none | none |  | 0.634920635 | 4.761904762 | VIS | 60 | 3 | 1 | 30 | 180 | 24 | 152.6083333 | HCOOH | Li, Lina, et al. "Effective visible-light driven CO 2 photoreduction via a promising bifunctional iridium coordination polymer." Chemical Science 5.10 (2014): 3808-3813.
488 | 147 | Ir(ppy)2(hdcbpy) | COMP | Liquid | other | present | none | none |  | 0.634920635 | 4.761904762 | VIS | 60 | 2 | 1 | 30 | 180 | 24 | 156.625 | HCOOH | Li, Lina, et al. "Effective visible-light driven CO 2 photoreduction via a promising bifunctional iridium coordination polymer." Chemical Science 5.10 (2014): 3808-3813.
489 | 147 | Ir(ppy)2(hdcbpy) | COMP | Liquid | other | present | none | none |  | 0.634920635 | 4.761904762 | VIS | 60 | 1 | 1 | 30 | 180 | 24 | 186.75 | HCOOH | Li, Lina, et al. "Effective visible-light driven CO 2 photoreduction via a promising bifunctional iridium coordination polymer." Chemical Science 5.10 (2014): 3808-3813.
490 | 151 | CBP/BWO-10 | COMP | Gas | none | none | none | Bi2WO6 | 2.36 |  | 0 | VIS |  | 10 |  | 25 | 50 | 2 | 25 | CO | Wang, Jichong, et al. "Direct Z-scheme 0D/2D heterojunction of CsPbBr3 quantum dots/Bi2WO6 nanosheets for efficient photocatalytic CO2 reduction." ACS applied materials & interfaces 12.28 (2020): 31477-31485.
491 | 162 | FAPbBr3/0.0-Ti3C2 | COMP | Gas | none | none | none | Ti3C2 | 2.16 | 0.075 | 0 | VIS | 40 | 3 | 1 |  | 120 | 1 | 158.87 | CO | Que, Meidan, et al. "Anchoring of formamidinium lead bromide quantum dots on Ti3C2 nanosheets for efficient photocatalytic reduction of CO2." ACS Applied Materials & Interfaces 13.5 (2021): 6180-6187.
492 | 163 | FAPbBr3/0.2-Ti3C2 | COMP | Gas | none | none | none | Ti3C2 | 1.91 | 0.075 | 0 | VIS | 40 | 3 | 1 |  | 120 | 1 | 305.59 | CO | Que, Meidan, et al. "Anchoring of formamidinium lead bromide quantum dots on Ti3C2 nanosheets for efficient photocatalytic reduction of CO2." ACS Applied Materials & Interfaces 13.5 (2021): 6180-6187.
493 | 164 | FAPbBr3/0.5-Ti3C2 | COMP | Gas | none | none | none | Ti3C2 | 1.91 | 0.075 | 0 | VIS | 40 | 3 | 1 |  | 120 | 1 | 181.29 | CO | Que, Meidan, et al. "Anchoring of formamidinium lead bromide quantum dots on Ti3C2 nanosheets for efficient photocatalytic reduction of CO2." ACS Applied Materials & Interfaces 13.5 (2021): 6180-6187.
494 | 165 | FAPbBr3/1.0-Ti3C2 | COMP | Gas | none | none | none | Ti3C2 | 1.91 | 0.075 | 0 | VIS | 40 | 3 | 1 |  | 120 | 1 | 179.44 | CO | Que, Meidan, et al. "Anchoring of formamidinium lead bromide quantum dots on Ti3C2 nanosheets for efficient photocatalytic reduction of CO2." ACS Applied Materials & Interfaces 13.5 (2021): 6180-6187.
495 | 166 | CsPbBr3 | COMP | Liquid | none | none | none | none | 2.36 | 0.6 | 0 | VIS | 17 |  | 1 |  | 150 | 0.5 | 3.3 | CO | Su, Ke, et al. "In situ coating CsPbBr3 nanocrystals with graphdiyne to boost the activity and stability of photocatalytic CO2 reduction." ACS Applied Materials & Interfaces 12.45 (2020): 50464-50471.
496 | 167 | CsPbBr3@GDY0.3 | COMP | Liquid | none | none | none | metal | 2.37 | 0.6 | 0 | VIS | 17 |  | 1 |  | 150 | 0.5 | 10.2 | CO | Su, Ke, et al. "In situ coating CsPbBr3 nanocrystals with graphdiyne to boost the activity and stability of photocatalytic CO2 reduction." ACS Applied Materials & Interfaces 12.45 (2020): 50464-50471.
497 | 168 | CsPbBr3@GDY0.3-Co | COMP | Liquid | none | none | none | metal | 2.37 | 0.6 | 0 | VIS | 17 |  | 1 |  | 150 | 0.5 | 27.7 | CO | Su, Ke, et al. "In situ coating CsPbBr3 nanocrystals with graphdiyne to boost the activity and stability of photocatalytic CO2 reduction." ACS Applied Materials & Interfaces 12.45 (2020): 50464-50471.
498 | 169 | CsPbBr3 | COMP | Liquid | none | none | none | none | 2.37 | 4.2 | 0 | VIS | 17 |  | 1 |  | 150 | 0.5 | 3 | CO | Su, Ke, et al. "In situ coating CsPbBr3 nanocrystals with graphdiyne to boost the activity and stability of photocatalytic CO2 reduction." ACS Applied Materials & Interfaces 12.45 (2020): 50464-50471.
499 | 170 | CsPbBr3@GDY0.3 | COMP | Liquid | none | none | none | metal | 2.37 | 4.2 | 0 | VIS | 17 |  | 1 |  | 150 | 0.5 | 9.8 | CO | Su, Ke, et al. "In situ coating CsPbBr3 nanocrystals with graphdiyne to boost the activity and stability of photocatalytic CO2 reduction." ACS Applied Materials & Interfaces 12.45 (2020): 50464-50471.
500 | 171 | CsPbBr3@GDY0.3-Co | COMP | Liquid | none | none | none | metal | 2.37 | 4.2 | 0 | VIS | 17 |  | 1 |  | 150 | 0.5 | 25 | CO | Su, Ke, et al. "In situ coating CsPbBr3 nanocrystals with graphdiyne to boost the activity and stability of photocatalytic CO2 reduction." ACS Applied Materials & Interfaces 12.45 (2020): 50464-50471.
501 | 172 | BiWO6 | COMP | Gas | none | none | none | none | 2.73 |  | 0 | VIS |  | 10 |  | 25 | 120 | 24 | 4 | H2 | Wang, Jichong, et al. "Direct Z-scheme 0D/2D heterojunction of CsPbBr3 quantum dots/Bi2WO6 nanosheets for efficient photocatalytic CO2 reduction." ACS applied materials & interfaces 12.28 (2020): 31477-31485.
502 | 173 | Cu-ZnTCPP/g-C3N4 | COMP | Gas | Zn | none | none | g-C3N4, metal |  | 0.83 | 60 | UVVIS | 100 | 8 |  | 20 | 90 | 4 | 3.3 | CO | Xie, Shijie, et al. "Facilitated Photocatalytic CO2 Reduction in Aerobic Environment on a Copper?Porphyrin Metal–Organic Framework." Angewandte Chemie International Edition 62.10 (2023): e202216717.
503 | 174 | MIL-125-NH2 | FUNC | Liquid | other | none | present | none | 2.47 | 0.83 | 60 | VIS | 50 | 10 |  | 30 | 120 | 38 | 7.31 | HCOOH | Wang, Tong, et al. "A viologen-functionalized metal–organic framework for efficient CO 2 photoreduction reaction." Chemical Communications 58.54 (2022): 7507-7510.
504 | 175 | MIL-125-RV+2 | FUNC | Liquid | other | none | none | nonmetal | 2.14 | 0.83 | 60 | VIS | 50 | 10 |  | 30 |  | 24 | 12.13 | HCOOH | Wang, Tong, et al. "A viologen-functionalized metal–organic framework for efficient CO 2 photoreduction reaction." Chemical Communications 58.54 (2022): 7507-7510.
505 | 176 | FC@MIL-125- NH2 (Ti) | FUNC | Liquid | other | none | present | metal | 1.82 | 0.17 | 6 | UV |  | 10 |  | 25 | 25 | 18 | 293.4 | HCOOH | Lai, Gui-Qi, et al. "A ferrocene-modified stable metal–organic framework for efficient CO 2 photoreduction reaction." Chemical Communications 59.83 (2023): 12471-12474.
506 | 176 | FC@MIL-125- NH2 (Ti) | FUNC | Liquid | other | none | present | metal | 1.82 | 0.17 | 6 | VIS |  | 10 |  | 25 | 25 | 18 | 266.33 | HCOOH | Lai, Gui-Qi, et al. "A ferrocene-modified stable metal–organic framework for efficient CO 2 photoreduction reaction." Chemical Communications 59.83 (2023): 12471-12474.
507 | 177 | MIL-125- NH2 (Ti) | PURE | Liquid | other | none | present | metal | 1.92 | 0.17 | 6 | VIS |  | 10 |  | 25 | 150 | 72 | 67.33 | HCOOH | Lai, Gui-Qi, et al. "A ferrocene-modified stable metal–organic framework for efficient CO 2 photoreduction reaction." Chemical Communications 59.83 (2023): 12471-12474.
508 | 177 | MIL-125- NH2 (Ti) | PURE | Liquid | other | none | present | metal | 1.92 | 0.17 | 6 | UV |  | 10 |  | 25 | 150 | 72 | 151.6 | HCOOH | Lai, Gui-Qi, et al. "A ferrocene-modified stable metal–organic framework for efficient CO 2 photoreduction reaction." Chemical Communications 59.83 (2023): 12471-12474.
509 | 178 | Ti-BPDC | PURE | Liquid | other | none | none | none | 2.8 | 0.83 | 50 | VIS | 46 |  |  | 25 | 150 | 72 | 184.9 | HCOOH | He, Xiaoyu, et al. "Dual-optimization strategy engineered Ti-based metal-organic framework with Fe active sites for highly-selective CO2 photoreduction to formic acid." Applied Catalysis B: Environmental 327 (2023): 122418.
510 | 179 | Fe/Ti-BPDC | FUNC | Liquid | other | none | none | metal | 1.77 | 0.83 | 50 | VIS | 46 |  |  | 25 | 150 | 72 | 709.9 | HCOOH | He, Xiaoyu, et al. "Dual-optimization strategy engineered Ti-based metal-organic framework with Fe active sites for highly-selective CO2 photoreduction to formic acid." Applied Catalysis B: Environmental 327 (2023): 122418.
511 | 180 | Co2Cl2(BBTA) (H2O)2 | PURE | Gas | Co | none | none | nonmetal | 2.8 | 1.66 | 0 | VIS | 470 | 10 | 0.6 | 25 | 70 | 72 | 2.53 | CO | Zhang, An-An, et al. "Post-modification of metal-organic framework for improved CO2 photoreduction efficiency." Chinese Chemical Letters 34.3 (2023): 107311.
512 | 180 | Co2(OH)2(BBTA) (H2O)2 | EXCH | Gas | Co | none | none | OH | 2.5 | 1.66 | 0 | VIS | 470 | 10 | 0.6 | 25 | 25 | 72 | 11.8 | CH4 | Zhang, An-An, et al. "Post-modification of metal-organic framework for improved CO2 photoreduction efficiency." Chinese Chemical Letters 34.3 (2023): 107311.
513 | 181 | PCN-601 | PURE | Liquid | other | none | none | none | 1.77 | 0.087 | 0 | UVVIS | 10 | 10 | 0.8 | 15 | 75 | 96 | 33.5 | HCOOH | Huang, Qianqian, et al. "The effects of local environment towards yield and selectivity on photocatalytic CO2 reduction catalyzed by metal-organic framework." Chinese Chemical Letters (2023): 108517.
514 | 182 | MAF-X27-OH | EXCH | Liquid | Co | none | none | OH | 1.9 | 0.087 | 0 | UVVIS | 10 | 10 | 0.8 | 15 | 70 | 72 | 91.4 | HCOOH | Huang, Qianqian, et al. "The effects of local environment towards yield and selectivity on photocatalytic CO2 reduction catalyzed by metal-organic framework." Chinese Chemical Letters (2023): 108517.
515 | 183 | MIL-125-NH2 | FUNC | Liquid | other | none | present | none | 2.44 | 0.087 | 0 | UVVIS | 10 | 10 | 0.8 | 15 | 150 | 24 | 11.03 | HCOOH | Huang, Qianqian, et al. "The effects of local environment towards yield and selectivity on photocatalytic CO2 reduction catalyzed by metal-organic framework." Chinese Chemical Letters (2023): 108517.
516 | 184 | MIL-100(Fe) | PURE | Liquid | other | none | none | metal | 2.55 | 0.087 | 0 | UVVIS | 10 | 10 | 0.8 | 15 | 150 | 144 | 6.3 | HCOOH | Huang, Qianqian, et al. "The effects of local environment towards yield and selectivity on photocatalytic CO2 reduction catalyzed by metal-organic framework." Chinese Chemical Letters (2023): 108517.
517 | 185 | PCN-601 | PURE | Gas | other | none | none | none | 1.77 | 0.087 | 0 | UVVIS | 10 | 10 | 0.8 | 15 | 75 | 96 | 10 | CH4 | Huang, Qianqian, et al. "The effects of local environment towards yield and selectivity on photocatalytic CO2 reduction catalyzed by metal-organic framework." Chinese Chemical Letters (2023): 108517.
518 | 186 | MAF-X27-OH | EXCH | Gas | Co | none | none | OH | 1.9 | 0.087 | 0 | UVVIS | 10 | 10 | 0.8 | 15 | 70 | 72 | 1.82 | CO | Huang, Qianqian, et al. "The effects of local environment towards yield and selectivity on photocatalytic CO2 reduction catalyzed by metal-organic framework." Chinese Chemical Letters (2023): 108517.
519 | 187 | MIL-125-NH2 | FUNC | Gas | other | none | present | none | 2.44 | 0.087 | 0 | UVVIS | 10 | 10 | 0.8 | 15 | 150 | 24 | 1.15 | CO | Huang, Qianqian, et al. "The effects of local environment towards yield and selectivity on photocatalytic CO2 reduction catalyzed by metal-organic framework." Chinese Chemical Letters (2023): 108517.
520 | 188 | MIL-100(Fe) | PURE | Gas | other | none | none | metal | 2.55 | 0.087 | 0 | UVVIS | 46 | 10 | 0.8 | 15 | 150 | 144 | 0.55 | CO | Huang, Qianqian, et al. "The effects of local environment towards yield and selectivity on photocatalytic CO2 reduction catalyzed by metal-organic framework." Chinese Chemical Letters (2023): 108517.
521 | 189 | MIL-125-NH2 (Ti) | PURE | Gas | other | none | present | metal |  | 0.5 | 66 | VIS | 46 |  |  | 25 | 150 | 24 | 1100 | CO | Shi, Hainan, et al. "Engineering unsaturated coordination of conductive TiOx clusters derived from Metal–Organic–Framework incorporated into hollow semiconductor for highly selective CO2 photoreduction." Chemical Engineering Journal 440 (2022): 135735.
522 | 190 | ZnIn2Sn4/MIL-125-NH2 (Ti) | COMP | Gas | other | none | present | ZnIn2S4 | 2.12 | 0.5 | 66 | VIS | 46 |  |  | 25 | 150 | 24 | 1252 | CO | Shi, Hainan, et al. "Engineering unsaturated coordination of conductive TiOx clusters derived from Metal–Organic–Framework incorporated into hollow semiconductor for highly selective CO2 photoreduction." Chemical Engineering Journal 440 (2022): 135735.
523 | 191 | ZIF-67 | PURE | Liquid | Co | none | none | none | 2.02 | 0.5 | 0 | UVVIS | 400 | 8 |  | 30 | 25 | 24 | 46.73 | CH3OH | Manna, Radhapada, Sibsankar Rahut, and Amar Nath Samanta. "Synergistic effect of Zn2GeO4 nanorod decorated metal organic framework ZIF-67 and its metal ligand charge transfer effect towards the photocatalytic CO2 reduction and C–C coupling." Materials Today Energy 35 (2023): 101326.
524 | 192 | Zn2GeO4/ZIF-67 | COMP | Liquid | Co | none | none | Zn2GeO4 | 2.005 | 0.5 | 0 | UVVIS | 400 | 8 |  | 30 | 25 | 24 | 73.82 | CH3OH | Manna, Radhapada, Sibsankar Rahut, and Amar Nath Samanta. "Synergistic effect of Zn2GeO4 nanorod decorated metal organic framework ZIF-67 and its metal ligand charge transfer effect towards the photocatalytic CO2 reduction and C–C coupling." Materials Today Energy 35 (2023): 101326.
525 | 193 | NU-1000 | PURE | Gas | Zr | none | none | none | 2.1 | 0.08 | 5 | VIS | 400 | 10 | 1 | 10 | 120 | 48 | 4.31 | CO | Liu, Hai?Xiong, et al. "Efficient CO2 photoreduction enabled by the energy transfer pathway in metal?organic framework." Aggregate (2023): e383.
526 | 194 | TCPP(Co)@NU-1000 | FUNC | Gas | Zr | none | none | nonmetal | 1.79 | 0.08 | 5 | VIS | 400 | 10 | 1 | 10 | 120 | 48 | 1314 | CO | Liu, Hai?Xiong, et al. "Efficient CO2 photoreduction enabled by the energy transfer pathway in metal?organic framework." Aggregate (2023): e383.
527 | 195 | MOF-808-PBA-MV | FUNC | Liquid | Zr | none | none | nonmetal | 1.93 |  |  | VIS |  | 16 |  |  | 60 | 480 | 460 | CH4 | Karmakar, Sanchita, et al. "Confining charge-transfer complex in a metal-organic framework for photocatalytic CO2 reduction in water." Nature Communications 14.1 (2023): 4508.
528 | 196 | [BMI]2[Zn(Zn-TCPP)]·2H2O | FUNC | Gas | Zn | none | none | nonmetal |  |  | 0 | VIS |  | 18 | 0.8 | 20 | 110 | 72 | 46 | CH4 | Qin, Jian-Hua, et al. "Anionic porous Zn-Metalated porphyrin metal–organic framework with PtS topology for gas-phase photocatalytic CO2 reduction." Inorganic Chemistry 61.34 (2022): 13234-13238.
529 | 197 | RhB@Zr-MOF | FUNC | Gas | Zr | none | none | nonmetal | 2.47 |  | 0 | VIS | 120 | 4 |  |  | 120 | 24 | 10 | CO | Yang, Ou-Yang, et al. "Dye-anchoring strategy with a metal–organic framework for a highly efficient visible-light-driven photocatalytic CO2 reduction through the solid–gas mode." ACS Applied Energy Materials 6.1 (2022): 334-341.