## Sheet1
Number | Description | Exp | Active | Active_wt | Active_dimension | Support | Support_dimension | Cocatalyst | Cocatalyst_Wt | Cocatalyst_dimension | Is_heterojunction | Is_Zscheme | Is_molecular_catalyst | Noble_metal_present | Characteristic_size_nm | Reaction_Phase | Solvent | NH2_present | Sacrificial_agent_percent | Sacrificial_agent_type | Band_gap_eV | S_Bet_m^2/g | Pore Volume_cm^3/g | Average Pore Size_nm | Light_type | Light_wavelength_min_nm | Light_intensity_mW/cm^2 | Reaction_temp | Reaction_pres_atm | Reaction_Volume | CatperVol_mgpermL | Major_rate__umol/gh | Major_product | Minor_rate__umol/gh | Minor_product | DOI | Notes | Column1
1 | CsPbBr3 | 1 | CsPbBr3 | 100 | 0D | NA | NA | NA | 0 | NA | No | No | No | No | 7 | Gas | NA | No | 0 | NA | 2.36 | NR | NR | NR | Visible | 400 | 100 | 25 | NR | NR | NR | 6 | CO | 5 | CH4 | https://doi.org/10.1021/acsami.0c08152 | Derived & digitised
2 | Bi2WO6 | 1 | Bi2WO6 | 100 | 2D | NA | NA | NA | 0 | NA | No | No | No | No | NR | Gas | NA | No | 0 | NA | 2.73 | NR | NR | NR | Visible | 400 | 100 | 25 | NR | NR | NR | 3 | CH4 | NR | NA | https://doi.org/10.1021/acsami.0c08152 | Derived & digitised
3 | CBP/BWO-1 | 1 | CsPbBr3 | 50 | 0D | Bi2WO6 | 2D | NA | 0 | NA | Yes | Yes | No | No | 7 | Gas | NA | No | 0 | NA | 2.545 | NR | NR | NR | Visible | 400 | 100 | 25 | NR | NR | NR | 30 | CO | 5 | CH4 | https://doi.org/10.1021/acsami.0c08152 | Derived & digitised, inferred band gap
4 | CBP/BWO-2 | 1 | CsPbBr3 | 33.33 | 0D | Bi2WO6 | 2D | NA | 0 | NA | Yes | Yes | No | No | 7 | Gas | NA | No | 0 | NA | 2.55 | NR | NR | NR | Visible | 400 | 100 | 25 | NR | NR | NR | 32 | CO | 7.5 | CH4 | https://doi.org/10.1021/acsami.0c08152 | Derived & digitised, inferred band gap
5 | CBP/BWO-5 | 1 | CsPbBr3 | 20 | 0D | Bi2WO6 | 2D | NA | 0 | NA | Yes | Yes | No | No | 7 | Gas | NA | No | 0 | NA | 2.555 | NR | NR | NR | Visible | 400 | 100 | 25 | NR | NR | NR | 48 | CO | 10 | CH4 | https://doi.org/10.1021/acsami.0c08152 | Derived & digitised, inferred band gap
6 | CBP/BWO-8 | 1 | CsPbBr3 | 11.11 | 0D | Bi2WO6 | 2D | NA | 0 | NA | Yes | Yes | No | No | 7 | Gas | NA | No | 0 | NA | 2.56 | NR | NR | NR | Visible | 400 | 100 | 25 | NR | NR | NR | 35 | CO | 7.5 | CH4 | https://doi.org/10.1021/acsami.0c08152 | Derived & digitised, inferred band gap
7 | CBP/BWO-10 | 1 | CsPbBr3 | 9.09 | 0D | Bi2WO6 | 2D | NA | 0 | NA | Yes | Yes | No | No | 7 | Gas | NA | No | 0 | NA | 2.565 | NR | NR | NR | Visible | 400 | 100 | 25 | NR | NR | NR | 24 | CO | 5 | CH4 | https://doi.org/10.1021/acsami.0c08152 | Derived & digitised, inferred band gap
8 | UiO-66-NH2 | 2 | C48H34N6O32Zr6 | 100 | 3D | NA | NA | NA | 0 | NA | No | No | No | No | 65 | Gas | H2O | Yes | 0.4 | Na2S, Na2SO3 | 2.87 | 967.6 | 0.5626 | 1.78 | Visible | 420 | NR | 25 | NR | 100 | 0.5 | 0 | H2 | NR | NA | https://doi.org/10.1016/j.apcatb.2016.07.032 | Derived
9 | CdZS | 3 | Cd0.2Zn0.8S | 100 | 0D | NA | NA | NA | 0 | NA | No | No | No | No | 15 | Gas | H2O | No | 0.4 | NaOH | 2.62 | 85.2 | 0.0559 | 12.02 | Visible | 420 | NR | 25 | NR | 100 | 0.5 | 2 | CH3OH | NR | NA | https://doi.org/10.1016/j.apcatb.2016.07.032 | Derived
10 | UiO-66-NH2 | 3 | C48H34N6O32Zr6 | 100 | 3D | NA | NA | NA | 0 | NA | No | No | No | No | 65 | Gas | H2O | Yes | 0.4 | NaOH | 2.87 | 967.6 | 0.5626 | 1.78 | Visible | 420 | NR | 25 | NR | 100 | 0.5 | 0 | CH3OH | NR | NA | https://doi.org/10.1016/j.apcatb.2016.07.032 | Derived
11 | CZS@UN10 | 3 | Cd0.2Zn0.8S | 90 | 0D | C48H34N6O32Zr6 | 3D | NA | 0 | NA | Yes | No | No | No | 15 | Gas | H2O | Yes | 0.4 | NaOH | 2.745 | 201 | 0.2551 | 4.75 | Visible | 420 | NR | 25 | NR | 100 | 0.5 | 4.1 | CH3OH | NR | NA | https://doi.org/10.1016/j.apcatb.2016.07.032 | Derived
12 | CZS@UN20 | 3 | Cd0.2Zn0.8S | 80 | 0D | C48H34N6O32Zr6 | 3D | NA | 0 | NA | Yes | No | No | No | 15 | Gas | H2O | Yes | 0.4 | NaOH | 2.745 | 266 | 0.2741 | 3.26 | Visible | 420 | NR | 25 | NR | 100 | 0.5 | 6.8 | CH3OH | NR | NA | https://doi.org/10.1016/j.apcatb.2016.07.032 | Derived
13 | CZS@UN30 | 3 | Cd0.2Zn0.8S | 70 | 0D | C48H34N6O32Zr6 | 3D | NA | 0 | NA | Yes | No | No | No | 15 | Gas | H2O | Yes | 0.4 | NaOH | 2.745 | 381.3 | 0.3882 | 2.46 | Visible | 420 | NR | 25 | NR | 100 | 0.5 | 5.9 | CH3OH | NR | NA | https://doi.org/10.1016/j.apcatb.2016.07.032 | Derived
14 | CZS@UN40 | 3 | Cd0.2Zn0.8S | 60 | 0D | C48H34N6O32Zr6 | 3D | NA | 0 | NA | Yes | No | No | No | 15 | Gas | H2O | Yes | 0.4 | NaOH | 2.745 | 491.1 | 0.3982 | 2.43 | Visible | 420 | NR | 25 | NR | 100 | 0.5 | 5.3 | CH3OH | NR | NA | https://doi.org/10.1016/j.apcatb.2016.07.032 | Derived
15 | O-ZnO | 4 | O-ZnO | 100 | 2D | NA | NA | NA | 0 | NA | No | No | No | No | 125 | Gas | H2O | No | 0 | NA | 2.98 | 21.3 | NR | NR | Visible | 420 | NR | 25 | NR | 100 | 1 | 0 | CH3OH | 0 | HCOOH | https://doi.org/10.1021/acsami.8b14282 | Digitised, inferred band gap
16 | UiO-66-NH2 | 4 | C48H34N6O32Zr6 | 100 | 3D | NA | NA | NA | 0 | NA | No | No | No | No | 110 | Gas | H2O | Yes | 0 | NA | 2.82 | 959.3 | NR | 0.9 | Visible | 420 | NR | 25 | NR | 100 | 1 | 0.01 | CH3OH | 0.01 | HCOOH | https://doi.org/10.1021/acsami.8b14282 | Digitised, inferred band gap
17 | O-ZnO/UiO-66-NH2 | 4 | O-ZnO | 50 | 2D | C48H34N6O32Zr6 | 3D | NA | 0 | NA | Yes | Yes | No | No | 125 | Gas | H2O | Yes | 0 | NA | 2.9 | NR | NR | NR | Visible | 420 | NR | 25 | NR | 100 | 1 | 20 | CH3OH | 5 | HCOOH | https://doi.org/10.1021/acsami.8b14282 | Digitised, inferred band gap
18 | ZnO/rGO/UiO-66-NH2 | 4 | ZnO | 49 | 2D | C48H34N6O32Zr6 | 3D | C9OH2 | 1.5 | 2D | Yes | Yes | No | No | 125 | Gas | H2O | Yes | 0 | NA | 3.095 | NR | NR | NR | Visible | 420 | NR | 25 | NR | 100 | 1 | 15 | CH3OH | 4.25 | HCOOH | https://doi.org/10.1021/acsami.8b14282 | Digitised, inferred band gap
19 | O-ZnO/rGO/UiO-66-NH2 - 1 | 4 | O-ZnO | 50 | 2D | C48H34N6O32Zr6 | 3D | C9OH2 | 1 | 2D | Yes | Yes | No | No | 125 | Gas | H2O | Yes | 0 | NA | 2.9 | 877.3 | NR | NR | Visible | 420 | NR | 25 | NR | 100 | 1 | 27 | CH3OH | 3 | HCOOH | https://doi.org/10.1021/acsami.8b14282 | Digitised, inferred band gap
20 | O-ZnO/rGO/UiO-66-NH2 - 1.5 | 4 | O-ZnO | 50 | 2D | C48H34N6O32Zr6 | 3D | C9OH2 | 1.5 | 2D | Yes | Yes | No | No | 125 | Gas | H2O | Yes | 0 | NA | 2.9 | 877.3 | NR | NR | Visible | 420 | NR | 25 | NR | 100 | 1 | 35 | CH3OH | 6.5 | HCOOH | https://doi.org/10.1021/acsami.8b14282 | Digitised, inferred band gap
21 | O-ZnO/rGO/UiO-66-NH2 - 2 | 4 | O-ZnO | 50 | 2D | C48H34N6O32Zr6 | 3D | C9OH2 | 2 | 2D | Yes | Yes | No | No | 125 | Gas | H2O | Yes | 0 | NA | 2.9 | 877.3 | NR | NR | Visible | 420 | NR | 25 | NR | 100 | 1 | 31.5 | CH3OH | 5.5 | HCOOH | https://doi.org/10.1021/acsami.8b14282 | Digitised
22 | O-ZnO/rGO/UiO-66-NH2 - 2.5 | 4 | O-ZnO | 50 | 2D | C48H34N6O32Zr6 | 3D | C9OH2 | 2.5 | 2D | Yes | Yes | No | No | 125 | Gas | H2O | Yes | 0 | NA | 2.9 | 877.3 | NR | NR | Visible | 420 | NR | 25 | NR | 100 | 1 | 30.5 | CH3OH | 4.5 | HCOOH | https://doi.org/10.1021/acsami.8b14282 | Digitised
23 | UiO-66-NH2 | 5 | C48H34N6O32Zr6 | 100 | 3D | NA | NA | NA | 0 | NA | No | No | No | No | 110 | Gas | H2O | No | 0.2 | TEOA | 2.62 | 823.0004 | 0.4963 | 2.4124 | Visible | 400 | NR | 10 | 1 | 50 | 2 | 0.01 | CH3CH2OH | 0.01 | CH3OH | https://doi.org/10.1021/jacs.0c09599 | Digitised
24 | Cu SAs/UiO-66-NH2 | 5 | Cu | 0.392 | 0D | C48H34N6O32Zr6 | 3D | NA | 0 | NA | Yes | No | No | Yes | 0.5 | Gas | H2O | No | 0.2 | TEOA | 2.6 | 856.5359 | 0.6109 | 2.8529 | Visible | 400 | 236 | 10 | 1 | 50 | 2 | 5.33 | CH3CH2OH | 4.22 | CH3OH | https://doi.org/10.1021/jacs.0c09599 | Digitised
25 | Cu NPs/UiO-66-NH2 | 5 | Cu | 0.821 | 0D | C48H34N6O32Zr6 | 3D | NA | 0 | NA | Yes | No | No | Yes | 2.5 | Gas | H2O | No | 0.2 | TEOA | 2.6 | 828.6898 | 0.5703 | 2.7525 | Visible | 400 | 236 | 10 | 1 | 50 | 2 | 1.7 | CH3CH2OH | 1.3 | CH3OH | https://doi.org/10.1021/jacs.0c09599 | Digitised
26 | BCN (bulk g-C3N4) | 6 | C3N4 | 100 | 3D | NA | NA | NA | 0 | NA | No | No | No | No | NR | Gas | NA | No | 0 | NA | 2.75 | 9 | 0.04 | 17 | Visible | 200 | NR | 25 | 1 | 200 | 10 | 0.24 | CH3OH | NR | NA | https://doi.org/10.1016/j.apcatb.2017.04.009
27 | TCN (g-C3N4 nanotubes) | 6 | C3N4 | 100 | 1D | NA | NA | NA | 0 | NA | No | No | No | No | 1250 | Gas | NA | No | 0 | NA | 3.1 | 11 | 0.02 | 7.5 | Visible | 200 | NR | 25 | 1 | 200 | 10 | 0.49 | CH3OH | NR | NA | https://doi.org/10.1016/j.apcatb.2017.04.009
28 | TCBZ10 (g-C3N4/ZIF-8) | 6 | C3N4 | 90.9 | 1D | ZnC8H10N4 | 3D | NA | 0 | NA | Yes | No | No | No | 1250 | Gas | NA | No | 0 | NA | 3 | 17 | 0.035 | 8.5 | Visible | 200 | NR | 25 | 1 | 200 | 10 | 0.64 | CH3OH | NR | NA | https://doi.org/10.1016/j.apcatb.2017.04.009
29 | TCNZ8 | 6 | C3N4 | 88.9 | 1D | ZnC8H10N4 | 3D | NA | 0 | NA | Yes | No | No | No | 1250 | Gas | NA | No | 0 | NA | 3 | 19 | 0.032 | 7 | Visible | 200 | NR | 25 | 1 | 200 | 10 | 0.75 | CH3OH | NR | NA | https://doi.org/10.1016/j.apcatb.2017.04.009
30 | TCNZ5 | 6 | C3N4 | 83.3 | 1D | ZnC8H10N4 | 3D | NA | 0 | NA | Yes | No | No | No | 1250 | Gas | NA | No | 0 | NA | 3 | 20 | 0.04 | 8.5 | Visible | 200 | NR | 25 | 1 | 200 | 10 | 0.45 | CH3OH | NR | NA | https://doi.org/10.1016/j.apcatb.2017.04.009
31 | TCNZ2 | 6 | C3N4 | 66.7 | 1D | ZnC8H10N4 | 3D | NA | 0 | NA | Yes | No | No | No | 1250 | Gas | NA | No | 0 | NA | 3 | 23 | 0.026 | 4.5 | Visible | 200 | NR | 25 | 1 | 200 | 10 | 0.31 | CH3OH | NR | NA | https://doi.org/10.1016/j.apcatb.2017.04.009
32 | TCNZ1 | 6 | C3N4 | 50 | 1D | ZnC8H10N4 | 3D | NA | 0 | NA | Yes | No | No | No | 1250 | Gas | NA | No | 0 | NA | 3 | 173 | 0.1 | 2.4 | Visible | 200 | NR | 25 | 1 | 200 | 10 | 0.16 | CH3OH | NR | NA | https://doi.org/10.1016/j.apcatb.2017.04.009
33 | p-Z (ZIF-8) | 6 | ZnC8H10N4 | 100 | 3D | NA | NA | NA | 0 | NA | No | No | No | No | 75 | Gas | NA | No | 0 | NA | 5 | 1345 | 0.66 | 1.9 | Visible | 200 | NR | 25 | 1 | 200 | 10 | 0 | None | NR | NA | https://doi.org/10.1016/j.apcatb.2017.04.009
34 | ZIF-8 | 7 | ZnC8H10N4 | 100 | 3D | NA | NA | NA | 0 | NA | No | No | No | No | 30 | Gas | H2O | No | 4.8 | TEOA | 5 | 138 | NR | NR | UVVisible | 320 | NR | 25 | 1.2 | 100 | NR | 17.2 | CH3OH | 8.2 | CO | https://doi.org/10.1021/acsami.7b11150 | Band gap from literature, wt%s and yield derived
35 | ZIF-8 / TiO2 | 7 | TiO2 | 99.86 | 0D | ZnC8H10N4 | 3D | NA | 0 | NA | Yes | No | No | No | 25 | Gas | H2O | No | 4.8 | TEOA | 3.2 | NR | NR | NR | UVVisible | 320 | NR | 25 | 1.2 | 100 | NR | 23.7 | CH3OH | 13.1 | CO | https://doi.org/10.1021/acsami.7b11150 | Band gap from literature, wt%s and yield derived
36 | ZIF-8 / CuTiO2 (7) | 7 | CuTiO2 | 99.72 | 0D | ZnC8H10N4 | 3D | NA | 0 | NA | Yes | No | No | No | 25 | Gas | H2O | No | 4.8 | TEOA | 3.2 | NR | NR | NR | UVVisible | 320 | NR | 25 | 1.2 | 100 | NR | 29.5 | CH3OH | 28.6 | CO | https://doi.org/10.1021/acsami.7b11150 | Band gap from literature, wt%s and yield derived
37 | ZIF-8 / CuTiO2 (14) | 7 | CuTiO2 | 99.44 | 0D | ZnC8H10N4 | 3D | NA | 0 | NA | Yes | No | No | No | 25 | Gas | H2O | No | 4.8 | TEOA | 3.2 | NR | NR | NR | UVVisible | 320 | NR | 25 | 1.2 | 100 | NR | 25.3 | CH3OH | 24.5 | CO | https://doi.org/10.1021/acsami.7b11150 | Band gap from literature, wt%s and yield derived
38 | ZIF-8 / CuTiO2 (28) | 7 | CuTiO2 | 99.16 | 0D | ZnC8H10N4 | 3D | NA | 0 | NA | Yes | No | No | No | 25 | Gas | H2O | No | 4.8 | TEOA | 3.2 | NR | NR | NR | UVVisible | 320 | NR | 25 | 1.2 | 100 | NR | 25.3 | CO | 22.9 | CH3OH | https://doi.org/10.1021/acsami.7b11150 | Band gap from literature, wt%s and yield derived
39 | ZIF-8 / CuTiO2 (42) | 7 | CuTiO2 | 99.16 | 0D | ZnC8H10N4 | 3D | NA | 0 | NA | Yes | No | No | No | 25 | Gas | H2O | No | 4.8 | TEOA | 3.2 | NR | NR | NR | UVVisible | 320 | NR | 25 | 1.2 | 100 | NR | 12.3 | CH3OH | 9 | CO | https://doi.org/10.1021/acsami.7b11150 | Band gap from literature, wt%s and yield derived
40 | MIL-125 | 8 | C48H28O36Ti8 | 100 | 3D | NA | NA | NA | 0 | NA | No | No | No | No | NR | Gas | H2O | No | 0 | NA | NR | 1880.314 | 1.316 | 0.712 | UVVisible | 200 | NR | NR | 9.87 | NR | NR | 7.6 | CO | 0 | CH3OH | https://doi.org/10.1016/j.cej.2020.125782 | Digitised yields from graph
41 | 1% CuO@MIL-125 | 8 | CuO | 1 | 0D | C48H28O36Ti8 | 3D | NA | 0 | NA | No | No | No | No | 3.5 | Gas | H2O | No | 0 | NA | NR | 1425.956 | 1.896 | 0.676 | UVVisible | 200 | NR | NR | 9.87 | NR | NR | 60 | CO | 16.7 | CH3OH | https://doi.org/10.1016/j.cej.2020.125782 | Digitised yields from graph
42 | 2.5%g-C3N4/MIL-125 | 8 | C3N4 | 2.5 | 2D | C48H28O36Ti8 | 3D | NA | 0 | NA | Yes | No | No | No | NR | Gas | H2O | Yes | 0 | NA | NR | 1021.415 | 2.202 | 0.562 | UVVisible | 200 | NR | NR | 9.87 | NR | NR | 90.4 | CO | 0 | CH3OH | https://doi.org/10.1016/j.cej.2020.125782 | Digitised yields from graph
43 | 1.5%g-C3N4/1%CuO@MIL-125 | 8 | C3N4 | 1.5 | 2D | C48H28O36Ti8 | 3D | CuO | 1 | 0D | Yes | No | No | No | 400 | Gas | H2O | Yes | 0 | NA | NR | 1021.415 | 2.202 | 0.562 | UVVisible | 200 | NR | NR | 9.87 | NR | NR | 467 | CH3OH | 167 | CH3CH2OH | https://doi.org/10.1016/j.cej.2020.125782 | Digitised yields from graph
44 | 2%g-C3N4/1%CuO@MIL-125 | 8 | C3N4 | 2 | 2D | C48H28O36Ti8 | 3D | CuO | 1 | 0D | Yes | No | No | No | 400 | Gas | H2O | Yes | 0 | NA | NR | 1021.415 | 2.202 | 0.562 | UVVisible | 200 | NR | NR | 9.87 | NR | NR | 433 | CH3CH2OH | 400 | CH3OH | https://doi.org/10.1016/j.cej.2020.125782 | Digitised yields from graph
45 | 2.5%g-C3N4/1%CuO@MIL-125 | 8 | C3N4 | 2.5 | 2D | C48H28O36Ti8 | 3D | CuO | 1 | 0D | Yes | No | No | No | 400 | Gas | H2O | Yes | 0 | NA | NR | 1021.415 | 2.202 | 0.562 | UVVisible | 200 | NR | NR | 9.87 | NR | NR | 501.9 | CH3CH2OH | 332.4 | CH3OH | https://doi.org/10.1016/j.cej.2020.125782 | Digitised yields from graph
46 | 3%g-C3N4/1%CuO@MIL-125 | 8 | C3N4 | 3 | 2D | C48H28O36Ti8 | 3D | CuO | 1 | 0D | Yes | No | No | No | 400 | Gas | H2O | Yes | 0 | NA | NR | 1021.415 | 2.202 | 0.562 | UVVisible | 200 | NR | NR | 9.87 | NR | NR | 383 | CH3OH | 117 | CH3CH2OH | https://doi.org/10.1016/j.cej.2020.125782 | Digitised yields from graph
47 | 3.5%g-C3N4/1%CuO@MIL-125 | 8 | C3N4 | 3.5 | 2D | C48H28O36Ti8 | 3D | CuO | 1 | 0D | Yes | No | No | No | 400 | Gas | H2O | Yes | 0 | NA | NR | 1021.415 | 2.202 | 0.562 | UVVisible | 200 | NR | NR | 9.87 | NR | NR | 400 | CH3OH | 100 | CO | https://doi.org/10.1016/j.cej.2020.125782 | Digitised yields from graph
48 | 2.5%g-C3N4/0.5%CuO@MIL-125 | 8 | CuO | 0.5 | 0D | C48H28O36Ti8 | 3D | C3N4 | 2.5 | 2D | Yes | No | No | No | 400 | Gas | H2O | Yes | 0 | NA | NR | 1021.415 | 2.202 | 0.562 | UVVisible | 200 | NR | NR | 9.87 | NR | NR | 200 | CH3OH | 50 | CH3CH2OH | https://doi.org/10.1016/j.cej.2020.125782 | Digitised yields from graph
49 | 2.5%g-C3N4/1.5%CuO@MIL-125 | 8 | CuO | 1.5 | 0D | C48H28O36Ti8 | 3D | C3N4 | 2.5 | 2D | Yes | No | No | No | 400 | Gas | H2O | Yes | 0 | NA | NR | 1021.415 | 2.202 | 0.562 | UVVisible | 200 | NR | NR | 9.87 | NR | NR | 200 | CH3OH | 83 | CH3CH2OH | https://doi.org/10.1016/j.cej.2020.125782 | Digitised yields from graph
50 | 2.5%g-C3N4/2%CuO@MIL-125 | 8 | CuO | 2 | 0D | C48H28O36Ti8 | 3D | C3N4 | 2.5 | 2D | Yes | No | No | No | 400 | Gas | H2O | Yes | 0 | NA | NR | 1021.415 | 2.202 | 0.562 | UVVisible | 200 | NR | NR | 9.87 | NR | NR | 167 | CH3OH | 60 | CH3CH2OH | https://doi.org/10.1016/j.cej.2020.125782 | Digitised yields from graph
51 | S_cu, Cu porphyrin | 9 | CuC48H28N4O8 | 100 | 3D | C48H30N4O8 | 3D | NA | 0 | NA | No | No | Yes | No | 25 | Liquid | H2O | No | 1 | TEA | NR | 932 | 0.625 | NR | Visible | 420 | NR | 5 | 1 | 100 | 0.3 | 262.6 | CH3OH | NR | NA | https://doi.org/10.1021/am4019675 | Assumed 1ppm = 1umol
52 | S_p, porphyrin | 9 | C48H30N4O8 | 100 | 3D | NA | NA | NA | 0 | NA | No | No | Yes | No | 25 | Liquid | H2O | No | 1 | TEA | NR | 1187 | 0.776 | NR | Visible | 420 | NR | 5 | 1 | 100 | 0.3 | 37.5 | CH3OH | NR | NA | https://doi.org/10.1021/am4019675 | Assumed 1ppm = 1umol
53 | G (orthorhombic Cu-imidazolate) | 10 | CuC6H6N4 | 100 | 3D | NA | NA | NA | 0 | NA | No | No | No | No | NR | Liquid | H2O | No | NR | Na2SO3 | 2.49 | 3.99 | NR | NR | Visible | 400 | NR | NR | 1 | 200 | 1 | 342.5 | CH3OH | NR | NA | https://doi.org/10.1016/j.jssc.2013.04.016 | Best performance; orthorhombic phase
54 | P (pink Cu-imidazolate) | 10 | CuC6H6N4 | 100 | 3D | NA | NA | NA | 0 | NA | No | No | No | No | NR | Liquid | H2O | No | NR | Na2SO3 | 2.81 | 11.92 | NR | NR | Visible | 400 | NR | NR | 1 | 200 | 1 | 149 | CH3OH | NR | NA | https://doi.org/10.1016/j.jssc.2013.04.016 | Highest surface area but lower activity
55 | J (monoclinic Cu-imidazolate) | 10 | CuC6H6N4 | 100 | 3D | NA | NA | NA | 0 | NA | No | No | No | No | NR | Liquid | H2O | No | NR | Na2SO3 | 2.7 | 0.68 | NR | NR | Visible | 400 | NR | NR | 1 | 200 | 1 | 116.2 | CH3OH | NR | NA | https://doi.org/10.1016/j.jssc.2013.04.016 | Lowest activity; monoclinic phase
56 | Zn2GeO4 nanorods | 11 | Zn2GeO4 | 100 | 1D | NA | NA | NA | 0 | NA | No | No | No | No | 250 | Liquid | H2O | No | 2 | Na2SO3 | NR | 40.9 | NR | NR | Visible | 400 | NR | NR | 1 | 100 | 2 | 0.143 | CH3OH | NR | NA | https://doi.org/10.1039/C3TA12433A | Digitised yields from graph
57 | Zn2GeO4/ZIF-8 nanorods | 11 | ZnC8H10N4 | 25 | 3D | Zn2GeO4 | 1D | NA | 0 | NA | Yes | No | No | No | 30 | Liquid | H2O | No | 2 | Na2SO3 | NR | 319.5 | NR | NR | Visible | 400 | NR | NR | 1 | 100 | 2 | 0.22 | CH3OH | NR | NA | https://doi.org/10.1039/C3TA12433A | Digitised yields from graph
58 | 1 wt% Pt-Zn2GeO4/ZIF-8 nanorods | 11 | ZnC8H10N4 | 25 | 3D | Zn2GeO4 | 1D | Pt | 1 | 1D | Yes | No | No | Yes | 5 | Liquid | H2O | No | 2 | Na2SO3 | NR | 319.5 | NR | NR | Visible | 400 | NR | NR | 1 | 100 | 2 | 0.265 | CH3OH | NR | NA | https://doi.org/10.1039/C3TA12433A | Digitised yields from graph
59 | ZnO | 12 | ZnO | 100 | 3D | NA | NA | NA | 0 | NA | No | No | No | No | 3000 | Liquid | H2O | No | 0 | NA | 3.2 | 10 | 0.03 |  | UVVisible | 200 | NR | NR | 1 | 15 | 3.33 | 0.6 | CH3OH | NR | NA | https://doi.org/10.1016/j.jcou.2018.02.013
60 | Zn-10 | 12 | NiO | 10 | 3D | ZnO | 3D | NA | 0 | NA | Yes | No | No | No | 3000 | Liquid | H2O | No | 0 | NA | NR | 35 | 0.15 |  | UVVisible | 200 | NR | NR | 1 | 15 | 3.33 | 1.2 | CH3OH | NR | NA | https://doi.org/10.1016/j.jcou.2018.02.013
61 | Zn-30 | 12 | NiO | 30 | 3D | ZnO | 3D | NA | 0 | NA | Yes | No | No | No | 3000 | Liquid | H2O | No | 0 | NA | NR | 69 | 0.27 |  | UVVisible | 200 | NR | NR | 1 | 15 | 3.33 | 1.8 | CH3OH | NR | NA | https://doi.org/10.1016/j.jcou.2018.02.013
62 | Zn-50 | 12 | NiO | 50 | 3D | ZnO | 3D | NA | 0 | NA | Yes | No | No | No | 3000 | Liquid | H2O | No | 0 | NA | NR | 77 | 0.27 |  | UVVisible | 200 | NR | NR | 1 | 15 | 3.33 | 1.3 | CH3OH | NR | NA | https://doi.org/10.1016/j.jcou.2018.02.013
63 | NiO | 12 | NiO | 100 | 3D | NA | NA | NA | 0 | NA | No | No | No | No | NR | Liquid | H2O | No | 0 | NA | NR | 88 | 0.41 |  | UVVisible | 200 | NR | NR | 1 | 15 | 3.33 | 0 | CH3OH | NR | NA | https://doi.org/10.1016/j.jcou.2018.02.013
64 | ZIF-8 | 13 | ZnC8H10N4 | 100 | 3D | NA | NA | NA | 0 | NA | No | No | No | No | 32 | Liquid | H2O | No | NR | Na2SO3, NaOH | 4.89 | NR | NR | NR | Visible | 530 | 280 | NR | 1 | 500 | 1 | 0 | None | NR | NA | https://doi.org/10.3390/catal8120581 | Derived wt%s
65 | 1Cu/ZIF-8N2 | 13 | Cu | 6.5 | 0D | ZnC8H10N4 | 3D | NA | 0 | NA | No | No | No | No | 38 | Liquid | H2O | No | NR | Na2SO3, NaOH | 1.8 | NR | NR | NR | Visible | 530 | 280 | NR | 1 | 500 | 1 | 0.22 | CH3OH | NR | NA | https://doi.org/10.3390/catal8120581 | Derived wt%s
66 | 2Cu/ZIF-8N2 | 13 | Cu | 12.3 | 0D | ZnC8H10N4 | 3D | NA | 0 | NA | No | No | No | No | 50 | Liquid | H2O | No | NR | Na2SO3, NaOH | 1.75 | NR | NR | NR | Visible | 530 | 280 | NR | 1 | 500 | 1 | 2.99 | CH3OH | NR | NA | https://doi.org/10.3390/catal8120581 | Derived wt%s
67 | 2Cu/ZIF-8N3 | 13 | Cu | 12.3 | 0D | ZnC8H10N4 | 3D | NA | 0 | NA | No | No | No | No | 114 | Liquid | H2O | No | NR | Na2SO3, NaOH | 3.5 | NR | NR | NR | Visible | 530 | 280 | NR | 1 | 500 | 1 | 1.35 | CH3OH | NR | NA | https://doi.org/10.3390/catal8120581 | Derived wt%s
68 | 2Cu/ZIF-8N4 | 13 | Cu | 12.3 | 0D | ZnC8H10N4 | 3D | NA | 0 | NA | No | No | No | No | 200 | Liquid | H2O | No | NR | Na2SO3, NaOH | 4.58 | NR | NR | NR | Visible | 530 | 280 | NR | 1 | 500 | 1 | 0.055 | CH3OH | NR | NA | https://doi.org/10.3390/catal8120581 | Derived wt%s
69 | 3Cu/ZIF-8N2 | 13 | Cu | 17.3 | 0D | ZnC8H10N4 | 3D | NA | 0 | NA | No | No | No | No | 82 | Liquid | H2O | No | NR | Na2SO3, NaOH | 1.65 | NR | NR | NR | Visible | 530 | 280 | NR | 1 | 500 | 1 | 2.28 | CH3OH | NR | NA | https://doi.org/10.3390/catal8120581 | Derived wt%s
70 | Ti-MCM-48(25) | 14 | TiO2 | 3.85 | 3D | SiO2 | 3D | NA | 0 | NA | No | No | No | No | 250 | Liquid | H2O | No | 1.26 | Na2SO3 | 3.67 | 1528 | 1.018 | 2.6194 | Visible | 400 | 33 | 25 | 1 | 300 | 1 | 14.31 | CH3OH | NR | NA | https://doi.org/10.1016/j.molliq.2018.09.077 | Digitised yields from graph
71 | Ti-MCM-48(50) | 14 | TiO2 | 1.96 | 3D | SiO2 | 3D | NA | 0 | NA | No | No | No | No | 250 | Liquid | H2O | No | 1.26 | Na2SO3 | 4 | 1528 | 1.018 | 2.6194 | Visible | 400 | 33 | 25 | 1 | 300 | 1 | 9.1 | CH3OH | NR | NA | https://doi.org/10.1016/j.molliq.2018.09.077 | Digitised yields from graph
72 | Ti-MCM-48(100) | 14 | TiO2 | 0.99 | 3D | SiO2 | 3D | NA | 0 | NA | No | No | No | No | 250 | Liquid | H2O | No | 1.26 | Na2SO3 | 4.21 | 1528 | 1.018 | 2.6194 | Visible | 400 | 33 | 25 | 1 | 300 | 1 | 2.96 | CH3OH | NR | NA | https://doi.org/10.1016/j.molliq.2018.09.077 | Digitised yields from graph
73 | CuTPP/Ti-MCM-48(25,1) | 14 | TiO2 | 3.85 | 0D | SiO2 | 3D | CuC44H28N4 | 1.1 | 3D | Yes | No | Yes | No | 400 | Liquid | H2O | No | 1.26 | Na2SO3 | 2.64 | 1111 | 0.516 | 2.63 | Visible | 400 | 33 | 25 | 1 | 300 | 1 | 49.51 | CH3OH | NR | NA | https://doi.org/10.1016/j.molliq.2018.09.077 | Digitised yields from graph
74 | CuTPP/Ti-MCM-48 (25, 2) | 14 | TiO2 | 3.85 | 0D | SiO2 | 3D | CuC44H28N4 | 1.1 | 3D | Yes | No | Yes | No | 400 | Liquid | H2O | No | 1.26 | Na2SO3 | 2.64 | 1111 | 0.516 | 2.63 | Visible | 400 | 33 | 25 | 1 | 300 | 2 | 60.35 | CH3OH | NR | NA | https://doi.org/10.1016/j.molliq.2018.09.077 | Digitised yields from graph
75 | CuTPP/Ti-MCM-48 (25, 3) | 14 | TiO2 | 3.85 | 0D | SiO2 | 3D | CuC44H28N4 | 1.1 | 3D | Yes | No | Yes | No | 400 | Liquid | H2O | No | 1.26 | Na2SO3 | 2.64 | 1111 | 0.516 | 2.63 | Visible | 400 | 33 | 25 | 1 | 300 | 3 | 68.77 | CH3OH | NR | NA | https://doi.org/10.1016/j.molliq.2018.09.077 | Digitised yields from graph
76 | CuTPP/Ti-MCM-48 (25, 12) | 14 | TiO2 | 3.85 | 0D | SiO2 | 3D | CuC44H28N4 | 1.1 | 3D | Yes | No | Yes | No | 400 | Liquid | H2O | No | 1.26 | Na2SO3 | 2.64 | 1111 | 0.516 | 2.63 | Visible | 400 | 12 | 25 | 1 | 300 | 1 | 31.79 | CH3OH | NR | NA | https://doi.org/10.1016/j.molliq.2018.09.077 | Digitised yields from graph
77 | CuTPP/Ti-MCM-48 (25, 24) | 14 | TiO2 | 3.85 | 0D | SiO2 | 3D | CuC44H28N4 | 1.1 | 3D | Yes | No | Yes | No | 400 | Liquid | H2O | No | 1.26 | Na2SO3 | 2.64 | 1111 | 0.516 | 2.63 | Visible | 400 | 24 | 25 | 1 | 300 | 1 | 46.47 | CH3OH | NR | NA | https://doi.org/10.1016/j.molliq.2018.09.077 | Digitised yields from graph
78 | CuTPP/Ti-MCM-48 (25, 33) | 14 | TiO2 | 3.85 | 0D | SiO2 | 3D | CuC44H28N4 | 1.1 | 3D | Yes | No | Yes | No | 400 | Liquid | H2O | No | 1.26 | Na2SO3 | 2.64 | 1111 | 0.516 | 2.63 | Visible | 400 | 33 | 25 | 1 | 300 | 1 | 49.51 | CH3OH | NR | NA | https://doi.org/10.1016/j.molliq.2018.09.077 | Digitised yields from graph
79 | NH2 -MIL-125 | 15 | C48H34N6O32Ti8 | 100 | 3D | NA | NA | NA | 0 | NA | No | No | Yes | No | 84 | Liquid | H2O, CH3CN | Yes | 4 | TEOA | 2.53 | 671.3 | 0.37 | 2.35 | Visible | 400 | 0.02 | NR | 1 | 50 | 0.1 | 0.3375 | CH3OH | 0.03125 | CH4 | https://doi.org/10.1016/j.jcou.2020.101300 | Digitised yields from graph, inferred wavelength, calculated sacr agent percent
80 | RGO-NH2-MIL-125(Ti) | 15 | C48H34N6O32Ti8 | 97.54 | 3D | C9OH2 | 2D | NA | 0 | NA | Yes | No | Yes | No | 62 | Liquid | H2O, CH3CN | Yes | 4 | TEOA | 2.43 | 425.9 | 0.27 | 2.2 | Visible | 400 | 0.02 | NR | 1 | 50 | 0.1 | 0.35625 | CH3OH | 0.0375 | CH4 | https://doi.org/10.1016/j.jcou.2020.101300 | Digitised yields from graph, inferred wavelength, calculated sacr agent percent
81 | ZIF-67 | 16 | ZnC8H10N4 | 100 | 3D | NA | NA | NA | 0 | NA | No | No | No | No | 425 | Liquid | H2O | No | 10 | TEOA | 1.9 | 1605 | NR | NR | UVVisible | 300 | 150 | 25 | 1 | 10 | 5 | 0 | CH3OH | 0 | CH3CH2OH | https://doi.org/10.1021/acsaem.0c01083 | Digitised yields from graph, inferred wavelength, calculated sacr agent percent
82 | Au@ZIF-67 (5) | 16 | Au | 5 | 0D | ZnC8H10N4 | 3D | NA | 0 | NA | Yes | No | No | Yes | 40 | Liquid | H2O | No | 10 | TEOA | 1.92 | 1435 | NR | NR | UVVisible | 300 | 150 | 25 | 1 | 10 | 5 | 1.3 | CH3OH | 0.25 | CH3CH2OH | https://doi.org/10.1021/acsaem.0c01083 | Digitised yields from graph, inferred wavelength, calculated sacr agent percent
83 | Au@ZIF-67 (10) | 16 | Au | 10 | 0D | ZnC8H10N4 | 3D | NA | 0 | NA | Yes | No | No | Yes | 40 | Liquid | H2O | No | 10 | TEOA | 1.93 | 1309 | NR | NR | UVVisible | 300 | 150 | 25 | 1 | 10 | 5 | 2.38 | CH3OH | 0.085 | CH3CH2OH | https://doi.org/10.1021/acsaem.0c01083 | Digitised yields from graph, inferred wavelength, calculated sacr agent percent
84 | Au@ZIF-67 (20) | 16 | Au | 20 | 0D | ZnC8H10N4 | 3D | NA | 0 | NA | Yes | No | No | Yes | 40 | Liquid | H2O | No | 10 | TEOA | 1.95 | 1302 | NR | NR | UVVisible | 300 | 150 | 25 | 1 | 10 | 5 | 1.62 | CH3OH | 0.495 | CH3CH2OH | https://doi.org/10.1021/acsaem.0c01083 | Digitised yields from graph, inferred wavelength, calculated sacr agent percent
85 | Au@ZIF-67 (30) | 16 | Au | 30 | 0D | ZnC8H10N4 | 3D | NA | 0 | NA | Yes | No | No | Yes | 40 | Liquid | H2O | No | 10 | TEOA | 1.96 | 1214 | NR | NR | UVVisible | 300 | 150 | 25 | 1 | 10 | 5 | 0.35 | CH3OH | 0.08 | CH3CH2OH | https://doi.org/10.1021/acsaem.0c01083 | Digitised yields from graph, inferred wavelength, calculated sacr agent percent
86 | TiO2 (20 | 17 | TiO2 | 100 | 0D | NA | NA | NA | 0 | NA | No | No | No | No | 16 | Liquid | H2O, CH3CN | No | 4 | TEOA | 3.2 | 108.3 | 0.25 | 7.5 | UVVisible | 400 | 20 | NR | 1 | 20 | 0.25 | 0 | CH3OH | NR | NA | https://doi.org/10.1016/j.carbon.2019.03.019 | Digitised yields from graph and inferred rGO formula
87 | TiO2 | 18 | TiO2 | 100 | 0D | NA | NA | NA | 0 | NA | No | No | No | No | 12.5 | Liquid | H2O, CH3CN | No | 0 | NA | 3.1 | 122.8 | 0.26 | 0.67 | UV | 350 | 0.12 | NR | 1 | 20 | 0.25 | 24.3 | CH3OH | 1.3 | H2 | https://doi.org/10.1039/C8CY00987B | Digitised yields from graph
88 | Mg-TiO2-1 | 18 | TiO2 | 99.93 | 0D | NA | NA | Mg | 0.07 | 0D | No | No | No | No | 9.6 | Liquid | H2O, CH3CN | No | 0 | NA | 3.1 | 121.6 | 0.25 | 0.77 | UV | 350 | 0.12 | NR | 1 | 20 | 0.25 | 25 | CO | 15 | H2 | https://doi.org/10.1039/C8CY00987B | Digitised yields from graph
89 | Mg-TiO2-2 | 18 | TiO2 | 99.9 | 0D | NA | NA | Mg | 0.1 | 0D | No | No | No | No | 9.5 | Liquid | H2O, CH3CN | No | 0 | NA | 3.1 | 117.4 | 0.24 | 0.72 | UV | 350 | 0.12 | NR | 1 | 20 | 0.25 | 29.2 | CH3OH | 28.7 | H2 | https://doi.org/10.1039/C8CY00987B | Digitised yields from graph
90 | Mg-TiO2-3 | 18 | TiO2 | 99.83 | 0D | NA | NA | Mg | 0.17 | 0D | No | No | No | No | 8.4 | Liquid | H2O, CH3CN | No | 0 | NA | 3.1 | 118.5 | 0.23 | 0.72 | UV | 350 | 0.12 | NR | 1 | 20 | 0.25 | 25 | CH3OH | 14 | CO | https://doi.org/10.1039/C8CY00987B | Digitised yields from graph
91 | ZnO | 19 | ZnO | 100 | 3D | NA | NA | NA | 0 | NA | No | No | No | No | NR | Liquid | H2O, C3H7NO | No | 0 | NA | 3.2 | NR | NR | NR | Visible | 400 | 8.5 | NR | 1 | 50 | 2 | 8.791667 | CH3OH | NR | NA | https://doi.org/10.1016/j.apcatb.2016.11.060 | Derived wt%s
92 | 0.25 wt% CuZnO | 19 | Cu | 0.25 | 0D | ZnO | 3D | NA | 0 | NA | No | No | No | No | NR | Liquid | H2O, C3H7NO | No | 0 | NA | NR | NR | NR | NR | Visible | 400 | 8.5 | NR | 1 | 50 | 2 | 11.125 | CH3OH | NR | NA | https://doi.org/10.1016/j.apcatb.2016.11.060 | Derived wt%s
93 | 0.5 wt% CuZnO | 19 | Cu | 0.5 | 0D | ZnO | 3D | NA | 0 | NA | No | No | No | No | NR | Liquid | H2O, C3H7NO | No | 0 | NA | NR | NR | NR | NR | Visible | 400 | 8.5 | NR | 1 | 50 | 2 | 13 | CH3OH | NR | NA | https://doi.org/10.1016/j.apcatb.2016.11.060 | Derived wt%s
94 | 1 wt% CuZnO | 19 | Cu | 1 | 0D | ZnO | 3D | NA | 0 | NA | No | No | No | No | NR | Liquid | H2O, C3H7NO | No | 0 | NA | NR | NR | NR | NR | Visible | 400 | 8.5 | NR | 1 | 50 | 2 | 15.958333 | CH3OH | NR | NA | https://doi.org/10.1016/j.apcatb.2016.11.060 | Derived wt%s
95 | 1.5 wt% CuZnO | 19 | Cu | 1.5 | 0D | ZnO | 3D | NA | 0 | NA | No | No | No | No | NR | Liquid | H2O, C3H7NO | No | 0 | NA | NR | NR | NR | NR | Visible | 400 | 8.5 | NR | 1 | 50 | 2 | 16.333333 | CH3OH | NR | NA | https://doi.org/10.1016/j.apcatb.2016.11.060 | Derived wt%s
96 | Fe3O4 | 19 | Fe3O4 | 100 | 3D | NA | NA | NA | 0 | NA | No | No | No | No | 225 | Liquid | H2O, C3H7NO | No | 0 | NA | NR | 30.11 | 0.08 | 2.41 | Visible | 400 | 8.5 | NR | 1 | 50 | 2 | 11.583333 | CH3OH | NR | NA | https://doi.org/10.1016/j.apcatb.2016.11.060 | Derived wt%s
97 | GO | 19 | C70H26O11 | 100 | 2D | NA | NA | NA | 0 | NA | No | No | No | No | NR | Liquid | H2O, C3H7NO | No | 0 | NA | NR | NR | NR | NR | Visible | 400 | 8.5 | NR | 1 | 50 | 2 | 19.583333 | CH3OH | NR | NA | https://doi.org/10.1016/j.apcatb.2016.11.060 | Derived wt%s
98 | rGO | 19 | C9OH2 | 100 | 2D | NA | NA | NA | 0 | NA | No | No | No | No | NR | Liquid | H2O, C3H7NO | No | 0 | NA | NR | 32.72 | 0.074 | 2.41 | Visible | 400 | 8.5 | NR | 1 | 50 | 2 | 4.875 | CH3OH | NR | NA | https://doi.org/10.1016/j.apcatb.2016.11.060 | Derived wt%s
99 | rGO@CuZnO | 19 | C9OH2 | 4 | 2D | CuZnO | 3D | NA | 0 | NA | Yes | No | No | No | NR | Liquid | H2O, C3H7NO | No | 0 | NA | NR | NR | NR | NR | Visible | 400 | 8.5 | NR | 1 | 50 | 2 | 27 | CH3OH | NR | NA | https://doi.org/10.1016/j.apcatb.2016.11.060 | Derived wt%s
100 | ZnO@Fe3O4 | 19 | ZnO | 75 | 3D | Fe3O4 | 3D | NA | 0 | NA | Yes | No | No | No | 250 | Liquid | H2O, C3H7NO | No | 0 | NA | 1.9 | 7.75 | 0.14 | 29.86 | Visible | 400 | 8.5 | NR | 1 | 50 | 2 | 21.833333 | CH3OH | NR | NA | https://doi.org/10.1016/j.apcatb.2016.11.060 | Derived wt%s
101 | GO@ZnO@Fe3O4 | 19 | C70H26O11 | 4 | 2D | Fe3O4 | 3D | ZnO | 72 | 3D | Yes | No | No | No | 250 | Liquid | H2O, C3H7NO | No | 0 | NA | NR | 159.62 | 0.2 | 1.22 | Visible | 400 | 8.5 | NR | 1 | 50 | 2 | 39.25 | CH3OH | NR | NA | https://doi.org/10.1016/j.apcatb.2016.11.060 | Derived wt%s
102 | rGO@ZnO@Fe3O4 | 19 | C9OH2 | 4 | 2D | Fe3O4 | 3D | ZnO | 72 | 3D | Yes | No | No | No | 250 | Liquid | H2O, C3H7NO | No | 0 | NA | NR | 159.62 | 0.2 | 1.22 | Visible | 400 | 8.5 | NR | 1 | 50 | 2 | 46.833333 | CH3OH | NR | NA | https://doi.org/10.1016/j.apcatb.2016.11.060 | Derived wt%s
103 | CuZnO@Fe3O4 | 19 | CuZnO | 75 | 3D | Fe3O4 | 3D | NA | 0 | NA | Yes | No | No | No | 250 | Liquid | H2O, C3H7NO | No | 0 | NA | 1.9 | 7.75 | 0.14 | 29.86 | Visible | 400 | 8.5 | NR | 1 | 50 | 2 | 35.75 | CH3OH | 0.791667 | H2 | https://doi.org/10.1016/j.apcatb.2016.11.060 | Derived wt%s
104 | GO@CuZnO@Fe3O4 | 19 | C70H26O11 | 4 | 2D | Fe3O4 | 3D | CuZnO | 72 | 3D | Yes | No | No | No | 250 | Liquid | H2O, C3H7NO | No | 0 | NA | 1.85 | 159.62 | 0.2 | 1.22 | Visible | 400 | 8.5 | NR | 1 | 50 | 2 | 72.875 | CH3OH | 1.208333 | H2 | https://doi.org/10.1016/j.apcatb.2016.11.060 | Derived wt%s
105 | rGO@CuZnO@Fe3O4 | 19 | C9OH2 | 4 | 2D | Fe3O4 | 3D | CuZnO | 72 | 3D | Yes | No | No | No | 250 | Liquid | H2O, C3H7NO | No | 0 | NA | 1.44 | 159.62 | 0.2 | 1.22 | Visible | 400 | 8.5 | NR | 1 | 50 | 2 | 110.666667 | CH3OH | 1.9 | H2 | https://doi.org/10.1016/j.apcatb.2016.11.060 | Derived wt%s
106 | Bi2WO6 (TB0) | 20 | Bi2WO6 | 100 | 2D | NA | NA | NA | 0 | NA | No | No | No | No | 4 | Liquid | H2O | No | 0 | NA | 2.98 | 17 | 0.08 | NR | UVVisible | 300 | NR | NR | 1 | 200 | 0.5 | 0.41 | CH4 | 0.07 | CH3OH | https://doi.org/10.1002/adfm.201800136 | NA
107 | 0.5 wt% Ti3C2/Bi2WO6 (TB0.5) | 20 | Ti3C2 | 0.5 | 2D | Bi2WO6 | 2D | NA | 0 | NA | Yes | No | No | No | 2 | Liquid | H2O | No | 0 | NA | 2.98 | 24 | 0.09 | NR | UVVisible | 300 | NR | NR | 1 | 200 | 0.5 | 0.74 | CH4 | 0.38 | CH3OH | https://doi.org/10.1002/adfm.201800136 | NA
108 | 1 wt% Ti3C2/Bi2WO6 (TB1) | 20 | Ti3C2 | 1 | 2D | Bi2WO6 | 2D | NA | 0 | NA | Yes | No | No | No | 2 | Liquid | H2O | No | 0 | NA | 2.98 | 25 | 0.11 | NR | UVVisible | 300 | NR | NR | 1 | 200 | 0.5 | 1.46 | CH4 | 0.58 | CH3OH | https://doi.org/10.1002/adfm.201800136 | NA
109 | 2 wt% Ti3C2/Bi2WO6 (TB2) | 20 | Ti3C2 | 2 | 2D | Bi2WO6 | 2D | NA | 0 | NA | Yes | No | No | No | 2 | Liquid | H2O | No | 0 | NA | 2.98 | 36 | 0.12 | NR | UVVisible | 300 | NR | NR | 1 | 200 | 0.5 | 1.78 | CH4 | 0.44 | CH3OH | https://doi.org/10.1002/adfm.201800136 | NA
110 | 5 wt% Ti3C2/Bi2WO6 (TB5) | 20 | Ti3C2 | 5 | 2D | Bi2WO6 | 2D | NA | 0 | NA | Yes | No | No | No | 2 | Liquid | H2O | No | 0 | NA | 2.98 | 17 | 0.08 | NR | UVVisible | 300 | NR | NR | 1 | 200 | 0.5 | 0.71 | CH4 | 0.36 | CH3OH | https://doi.org/10.1002/adfm.201800136 | NA
111 | CN | 21 | C3N4 | 100 | 2D | NA | NA | NA | 0 | NA | No | No | No | No | NR | Liquid | H2O | No | 0 | NA | 2.7 | 37 | 0.1 | 10.8 | UVVisible | 300 | NR | NR | 1 | 200 | 0.5 | 0.29 | CH3OH | 0 | CH4 | https://doi.org/10.1016/j.apcatb.2018.03.036 | Inferred Band Gap, digitiesed yield from graph
112 | CG | 21 | C70H26O11 | 1 | 2D | C3N4 | 2D | NA | 0 | NA | No | No | No | No | NR | Liquid | H2O | No | 0 | NA | 2.7 | 36 | 0.09 | 10.1 | UVVisible | 300 | NR | NR | 1 | 200 | 0.5 | 0 | CH3OH | 0 | CH4 | https://doi.org/10.1016/j.apcatb.2018.03.036 | Inferred Band Gap, digitiesed yield from graph
113 | CA5 | 21 | Ag2CrO4 | 5 | 0D | C3N4 | 2D | NA | 0 | NA | Yes | Yes | No | Yes | 35 | Liquid | H2O | No | 0 | NA | 2.25 | 34 | 0.09 | 11.2 | UVVisible | 300 | NR | NR | 1 | 200 | 0.5 | 0.4 | CH3OH | 0 | CH4 | https://doi.org/10.1016/j.apcatb.2018.03.036 | Inferred Band Gap, digitiesed yield from graph
114 | CA10 | 21 | Ag2CrO4 | 10 | 0D | C3N4 | 2D | NA | 0 | NA | Yes | Yes | No | Yes | 35 | Liquid | H2O | No | 0 | NA | 2.25 | 34 | 0.09 | 11.2 | UVVisible | 300 | NR | NR | 1 | 200 | 0.5 | 0.51 | CH3OH | 0.025 | CH4 | https://doi.org/10.1016/j.apcatb.2018.03.036 | Inferred Band Gap, digitiesed yield from graph
115 | CA20 | 21 | Ag2CrO4 | 20 | 0D | C3N4 | 2D | NA | 0 | NA | Yes | Yes | No | Yes | 35 | Liquid | H2O | No | 0 | NA | 2.25 | 34 | 0.09 | 11.2 | UVVisible | 300 | NR | NR | 1 | 200 | 0.5 | 0.38 | CH3OH | 0 | CH4 | https://doi.org/10.1016/j.apcatb.2018.03.036 | Inferred Band Gap, digitiesed yield from graph
116 | CA30 | 21 | Ag2CrO4 | 30 | 0D | C3N4 | 2D | NA | 0 | NA | Yes | Yes | No | Yes | 35 | Liquid | H2O | No | 0 | NA | 2.25 | 34 | 0.09 | 11.2 | UVVisible | 300 | NR | NR | 1 | 200 | 0.5 | 0.3 | CH3OH | 0 | CH4 | https://doi.org/10.1016/j.apcatb.2018.03.036 | Inferred Band Gap, digitiesed yield from graph
117 | CA40 | 21 | Ag2CrO4 | 40 | 0D | C3N4 | 2D | NA | 0 | NA | Yes | Yes | No | Yes | 35 | Liquid | H2O | No | 0 | NA | 2.25 | 34 | 0.09 | 11.2 | UVVisible | 300 | NR | NR | 1 | 200 | 0.5 | 0.26 | CH3OH | 0 | CH4 | https://doi.org/10.1016/j.apcatb.2018.03.036 | Inferred Band Gap, digitiesed yield from graph
118 | AO | 21 | Ag2CrO4 | 100 | 0D | NA | NA | NA | 0 | NA | No | No | No | Yes | 500 | Liquid | H2O | No | 0 | NA | 1.8 | NR | NR | NR | UVVisible | 300 | NR | NR | 1 | 200 | 0.5 | 0.001 | CH3OH | 0 | CH4 | https://doi.org/10.1016/j.apcatb.2018.03.036 | Inferred Band Gap, digitiesed yield from graph
119 | CAG | 21 | Ag2CrO4 | 10 | 0D | C3N4 | 2D | C70H26O11 | 1 | 2D | Yes | Yes | No | Yes | 35 | Liquid | H2O | No | 0 | NA | 2.25 | 38 | 0.11 | 12.1 | UVVisible | 300 | NR | NR | 1 | 200 | 0.5 | 0.77 | CH3OH | 0.03 | CH4 | https://doi.org/10.1016/j.apcatb.2018.03.036 | Inferred Band Gap, digitiesed yield from graph
120 | CoPc-COOH | 22 | C32H16CoN8 | 100 | 2D | NA | NA | NA | 0 | NA | No | No | Yes | No | NR | Liquid | H2O, C3H7NO | No | 20 | TEA | 1.7 | NR | NR | NR | Visible | 400 | NR | NR | 1 | 50 | 1 | 73.75 | CH3OH | NR | NA | https://doi.org/10.1016/j.jcis.2019.02.061 | NA
121 | g-C3N4 (CN) | 22 | C3N4 | 100 | 2D | NA | NA | NA | 0 | NA | No | No | No | No | NR | Liquid | H2O, C3H7NO | No | 20 | TEA | 2.7 | 17.42 | 0.21 | 5.24 | Visible | 400 | NR | NR | 1 | 50 | 1 | 49.3 | CH3OH | NR | NA | https://doi.org/10.1016/j.jcis.2019.02.061 | NA
122 | g-C3N4/5%CoPc-COOH | 22 | C32H16CoN8 | 5 | Molecular | C3N4 | 2D | NA | 0 | NA | Yes | No | Yes | No | 150 | Liquid | H2O, C3H7NO | No | 20 | TEA | 2.2 | 36.68 | 0.13 | 36.54 | Visible | 400 | NR | NR | 1 | 50 | 1 | 189 | CH3OH | NR | NA | https://doi.org/10.1016/j.jcis.2019.02.061 | NA
123 | g-C3N4/10%CoPc-COOH | 22 | C32H16CoN8 | 10 | Molecular | C3N4 | 2D | NA | 0 | NA | Yes | No | Yes | No | 150 | Liquid | H2O, C3H7NO | No | 20 | TEA | 2.2 | 36.68 | 0.13 | 36.54 | Visible | 400 | NR | NR | 1 | 50 | 1 | 538.8 | CH3OH | NR | NA | https://doi.org/10.1016/j.jcis.2019.02.061 | NA
124 | g-C3N4/15%CoPc-COOH | 22 | C32H16CoN8 | 15 | Molecular | C3N4 | 2D | NA | 0 | NA | Yes | No | Yes | No | 150 | Liquid | H2O, C3H7NO | No | 20 | TEA | 2.2 | 36.68 | 0.13 | 36.54 | Visible | 400 | NR | NR | 1 | 50 | 1 | 488.5 | CH3OH | NR | NA | https://doi.org/10.1016/j.jcis.2019.02.061 | NA
125 | p-C3N4 | 23 | C3N4 | 100 | 2D | NA | NA | NA | 0 | NA | No | No | No | No | NR | Liquid | KHCO3 | No | 0.1 | Na2SO3 | 2.7 | 180.83 | NR | 6.21 | Visible | 420 | 79 | NR | 1 | 40 | 1.25 | 140 | H2 | 115 | CH3OH | https://doi.org/10.1002/anie.201812773 | Digitised yield from graph
126 | CdSe-2.2 | 23 | CdSe | 100 | 0D | NA | NA | NA | 0 | NA | No | No | No | Yes | 2.2 | Liquid | KHCO3 | No | 0.1 | Na2SO3 | NR | NR | NR | NR | Visible | 420 | 79 | NR | 1 | 40 | 1.25 | 60 | CH3OH | 30 | H2 | https://doi.org/10.1002/anie.201812773 | Digitised yield from graph
127 | p-CNCS-1.2 | 23 | CdSe | 20.52 | 0D | C3N4 | 2D | NA | 0 | NA | Yes | No | No | Yes | 1.2 | Liquid | KHCO3 | No | 0.1 | Na2SO3 | 2.84 | 151.42 | NR | 6.71 | Visible | 420 | 79 | NR | 1 | 40 | 1.25 | 136 | H2 | 67 | CH3OH | https://doi.org/10.1002/anie.201812773 | Assume pore/area same for different particle sizes
128 | p-CNCS-1.6 | 23 | CdSe | 21.4 | 0D | C3N4 | 2D | NA | 0 | NA | Yes | No | No | Yes | 1.6 | Liquid | KHCO3 | No | 0.1 | Na2SO3 | 2.61 | 151.42 | NR | 6.71 | Visible | 420 | 79 | NR | 1 | 40 | 1.25 | 168 | CH3OH | 120.2 | H2 | https://doi.org/10.1002/anie.201812773 | Assume pore/area same for different particle sizes
129 | p-CNCS-2.2 | 23 | CdSe | 18.48 | 0D | C3N4 | 2D | NA | 0 | NA | Yes | No | No | Yes | 2.2 | Liquid | KHCO3 | No | 0.1 | Na2SO3 | 2.5 | 151.42 | NR | 6.71 | Visible | 420 | 79 | NR | 1 | 40 | 1.25 | 186.4 | CH3OH | 46.2 | CO | https://doi.org/10.1002/anie.201812773 | Assume pore/area same for different particle sizes
130 | p-CNCS-2.3 | 23 | CdSe | 20.49 | 0D | C3N4 | 2D | NA | 0 | NA | Yes | No | No | Yes | 2.3 | Liquid | KHCO3 | No | 0.1 | Na2SO3 | 2.46 | 151.42 | NR | 6.71 | Visible | 420 | 79 | NR | 1 | 40 | 1.25 | 160.4 | CH3OH | 75.2 | H2 | https://doi.org/10.1002/anie.201812773 | Assume pore/area same for different particle sizes
131 | p-CNCS-2.5 | 23 | CdSe | 24.47 | 0D | C3N4 | 2D | NA | 0 | NA | Yes | No | No | Yes | 2.5 | Liquid | KHCO3 | No | 0.1 | Na2SO3 | 2.45 | 151.42 | NR | 6.71 | Visible | 420 | 79 | NR | 1 | 40 | 1.25 | 139 | CH3OH | 46.4 | CO | https://doi.org/10.1002/anie.201812773 | Assume pore/area same for different particle sizes
132 | p-CNCS-2.8 | 23 | CdSe | 18.84 | 0D | C3N4 | 2D | NA | 0 | NA | Yes | No | No | Yes | 2.8 | Liquid | KHCO3 | No | 0.1 | Na2SO3 | 2.35 | 151.42 | NR | 6.71 | Visible | 420 | 79 | NR | 1 | 40 | 1.25 | 124.4 | CH3OH | 43.8 | CO | https://doi.org/10.1002/anie.201812773 | Assume pore/area same for different particle sizes
133 | p-CNCS-3.2 | 23 | CdSe | 22.46 | 0D | C3N4 | 2D | NA | 0 | NA | Yes | No | No | Yes | 3.2 | Liquid | KHCO3 | No | 0.1 | Na2SO3 | 2.15 | 151.42 | NR | 6.71 | Visible | 420 | 79 | NR | 1 | 40 | 1.25 | 46.4 | CH3OH | 24 | CH4 | https://doi.org/10.1002/anie.201812773 | Assume pore/area same for different particle sizes
134 | p-CNCS-3.7 | 23 | CdSe | 20.99 | 0D | C3N4 | 2D | NA | 0 | NA | Yes | No | No | Yes | 3.7 | Liquid | KHCO3 | No | 0.1 | Na2SO3 | 2.14 | 151.42 | NR | 6.71 | Visible | 420 | 79 | NR | 1 | 40 | 1.25 | 26.2 | CH4 | 22.6 | CO | https://doi.org/10.1002/anie.201812773 | Assume pore/area same for different particle sizes
135 | p-CNCS-4.1 | 23 | CdSe | 20.95 | 0D | C3N4 | 2D | NA | 0 | NA | Yes | No | No | Yes | 4.1 | Liquid | KHCO3 | No | 0.1 | Na2SO3 | 2.05 | 151.42 | NR | 6.71 | Visible | 420 | 79 | NR | 1 | 40 | 1.25 | 35.4 | CO | 25.8 | CH4 | https://doi.org/10.1002/anie.201812773 | Assume pore/area same for different particle sizes
136 | g-C3N4 | 24 | C3N4 | 100 | 2D | NA | NA | NA | 0 | NA | No | No | No | No | NR | Liquid | H2O | No | 0 | NA | 2.6 | NR | NR | NR | Visible | 450 | 20 | 25 | 1 | 100 | 1 | 360 | CH3OH | NR | NA | https://doi.org/10.1016/j.apcatb.2018.09.097 | Digitised yield from graph
137 | g-C3N4 | 24 | C3N4 | 100 | 2D | NA | NA | NA | 0 | NA | No | No | No | No | NR | Liquid | H2O | No | 0.1 | NaOH | 2.6 | NR | NR | NR | Visible | 450 | 20 | 25 | 1 | 100 | 1 | 366 | CH3OH | NR | NA | https://doi.org/10.1016/j.apcatb.2018.09.097 | Digitised yield from graph
138 | pCN | 24 | C3N4 | 100 | 2D | NA | NA | NA | 0 | NA | No | No | No | No | 1000 | Liquid | H2O | Yes | 0.1 | NaOH | 2.6 | 10.98 | 0.0783 | NR | Visible | 450 | 20 | 25 | 1 | 100 | 1 | 377 | CH3OH | NR | NA | https://doi.org/10.1016/j.apcatb.2018.09.097 | Digitised yield from graph
139 | ZnO | 24 | ZnO | 100 | 3D | NA | NA | NA | 0 | NA | No | No | No | No | NR | Liquid | H2O | No | 0.1 | NaOH | NR | NR | NR | NR | Visible | 450 | 20 | 25 | 1 | 100 | 1 | 375 | CH3OH | NR | NA | https://doi.org/10.1016/j.apcatb.2018.09.097 | Digitised yield from graph
140 | V2O5 | 24 | V2O5 | 100 | 2D | NA | NA | NA | 0 | NA | No | No | No | No | NR | Liquid | H2O | No | 0.1 | NaOH | NR | NR | NR | NR | Visible | 450 | 20 | 25 | 1 | 100 | 1 | 380 | CH3OH | NR | NA | https://doi.org/10.1016/j.apcatb.2018.09.097 | Digitised yield from graph
141 | ZnO/V2O5 | 24 | ZnO | 50 | 2D | V2O5 | 2D | NA | 0 | NA | Yes | No | No | No | NR | Liquid | H2O | No | 0.1 | NaOH | 2.77 | NR | NR | NR | Visible | 450 | 20 | 25 | 1 | 100 | 1 | 410 | CH3OH | NR | NA | https://doi.org/10.1016/j.apcatb.2018.09.097 | Band gap calculated from paper data, digitised yield
142 | ZnV2O6 Calcined | 24 | ZnV2O6 | 100 | 2D | NA | NA | NA | 0 | NA | No | No | No | No | 200 | Liquid | H2O | No | 0.1 | NaOH | 1.81 | 5.22 | 0.0223 | NR | Visible | 450 | 20 | 25 | 1 | 100 | 1 | 475 | CH3OH | NR | NA | https://doi.org/10.1016/j.apcatb.2018.09.097 | Band gap calculated from paper data, digitised yield
143 | ZnV2O6/pCN 150% | 24 | ZnV2O6 | 40 | 2D | C3N4 | 2D | NA | 0 | NA | Yes | No | No | No | 2000 | Liquid | H2O | Yes | 0.1 | NaOH | NR | 11.26 | 0.0014 | NR | Visible | 450 | 20 | 25 | 1 | 100 | 1 | 875 | CH3OH | NR | NA | https://doi.org/10.1016/j.apcatb.2018.09.097 | Inferred BET, band gap calculated from paper data, digitised yield
144 | 2.0CNT-TiO2 UVA no TEOA | 25 | TiO2 | 98 | 0D | C | 1D | NA | 0 | NA | Yes | No | No | No | 13.4 | Liquid | H2O, C2H3N | No | 0 | NA | 2.9 | 113.5 | 0.26 | 7.5 | UV | 350 | 0.12 | 25 | 1 | 20 | 0.25 | 143 | H2 | 68.5 | HCOOH | https://doi.org/10.1021/acs.jpcc.8b07894 | Digitised yield from graph
145 | K2Ti4O9 | 23 | K2Ti4O9 | 100 | 2D | NA | NA | NA | 0 | NA | No | No | No | No | 50 | Gas | H2O | No | 0 | NA | 3.4 | 25 | 0.049 | NR | UVVisible | 300 | 100 | 70 | 0.69 | NR | NR | 0.248 | CH3OH | NR | NA | https://doi.org/10.1016/j.micromeso.2016.06.043 | Digitised or calculated yield
146 | TiO2/Ti4O9 | 23 | TiO2 | 50 | 0D | Ti4O9 | 2D | NA | 0 | NA | Yes | No | No | No | 10 | Gas | H2O | No | 0 | NA | 3.2 | 145 | 0.25 | 4.6 | UVVisible | 300 | 100 | 70 | 0.69 | NR | NR | 0.318 | CH3OH | NR | NA | https://doi.org/10.1016/j.micromeso.2016.06.043 | Digitised or calculated yield
147 | Ti4O9/Cu2O | 23 | Cu2O | 4.9 | 0D | Ti4O9 | 2D | NA | 0 | NA | Yes | No | No | Yes | 5 | Gas | H2O | No | 0 | NA | 2.2 | NR | NR | NR | UVVisible | 300 | 100 | 70 | 0.69 | NR | NR | 0.406 | CH3OH | NR | NA | https://doi.org/10.1016/j.micromeso.2016.06.043 | Digitised or calculated yield
148 | TiO2/Ti4O9/Cu2O | 23 | Cu2O | 4.9 | 0D | Ti4O9 | 2D | TiO2 | 47.5 | 0D | Yes | No | No | No | 5 | Gas | H2O | No | 0 | NA | 2.2 | 171 | 0.29 | 4.5 | UVVisible | 300 | 100 | 70 | 0.69 | NR | NR | 0.586 | CH3OH | NR | NA | https://doi.org/10.1016/j.micromeso.2016.06.043 | Digitised or calculated yield
149 | TiO2 (P25) | 23 | TiO2 | 100 | 0D | NA | NA | NA | 0 | NA | No | No | No | No | 25 | Gas | H2O | No | 0 | NA | 3.2 | NR | NR | NR | UVVisible | 300 | 100 | 70 | 0.69 | NR | NR | 0.258 | CH3OH | NR | NA | https://doi.org/10.1016/j.micromeso.2016.06.043 | Digitised or calculated yield
150 | TiO2 (P25) | 24 | TiO2 | 100 | 0D | NA | NA | NA | 0 | NA | No | No | No | No | 25 | Gas | H2O | No | 0 | NA | 3.2 | 45 | 0.16 | 13.4 | UVVisible | 200 | 100 | NR | 1 | NR | NR | 2.02 | CH4 | 0 | CH4 | https://doi.org/10.1039/C6TA11121A | Carbon wt% derived from TGA weight loss (Table 1)
151 | Carbon@TiO2 (T60) | 24 | TiO2 | 39.3 | 0D | C | 2D | NA | 0 | NA | Yes | No | No | No | 300 | Gas | H2O | No | 0 | NA | 3.2 | 275 | 0.16 | 2.4 | UVVisible | 200 | 100 | NR | 1 | NR | NR | 3.31 | CH3OH | 1.03 | CH4 | https://doi.org/10.1039/C6TA11121A | Carbon wt% derived from TGA weight loss (Table 1)
152 | Carbon@TiO2 (T90) | 24 | TiO2 | 64.7 | 0D | C | 2D | NA | 0 | NA | Yes | No | No | No | 200 | Gas | H2O | No | 0 | NA | 3.2 | NR | NR | NR | UVVisible | 200 | 100 | NR | 1 | NR | NR | 4.89 | CH3OH | 1.39 | CH4 | https://doi.org/10.1039/C6TA11121A | Carbon wt% derived from TGA weight loss (Table 1)
153 | Carbon@TiO2 (T120) | 24 | TiO2 | 93 | 0D | C | 2D | NA | 0 | NA | Yes | No | No | No | 150 | Gas | H2O | No | 0 | NA | 3.2 | 110 | 0.17 | 6.2 | UVVisible | 200 | 100 | NR | 1 | NR | NR | 9.11 | CH3OH | 4.22 | CH4 | https://doi.org/10.1039/C6TA11121A | Carbon wt% derived from TGA weight loss (Table 1)
154 | Carbon@TiO2 (T180) | 24 | TiO2 | 100 | 0D | NA | NA | NA | 0 | NA | No | No | No | No | 100 | Gas | H2O | No | 0 | NA | 3.2 | 74 | 0.21 | 11.9 | UVVisible | 200 | 100 | NR | 1 | NR | NR | 4.79 | CH4 | 0.95 | CH3OH | https://doi.org/10.1039/C6TA11121A | Carbon wt% derived from TGA weight loss (Table 1)
155 | Au–S8–TiO2 | 25 | TiO2 | 58.8 | 0D | S8 | 3D | Au | 1.2 | 0D | Yes | No | No | Yes | 8000 | Liquid | H2O | No | 0 | NA | 2.54 | 23.4 | NR | NR | Visible | 360 | 10 | 40 | 1 | 20 | 5 | 73.6 | CH3OH | NR | NA | https://doi.org/10.1021/acssuschemeng.7b00996 | Methanol quantified by GC-FID; wt% from TGA+CHNS
156 | TiO2 UV | 26 | TiO2 | 100 | 0D | NA | NA | NA | 0 | NA | No | No | No | No | NR | Gas | H2O | No | 0 | NA | 3.19 | NR | NR | NR | UV | 300 | NR | 80 | 1 | 250 | NR | 244.35 | CH3OH | NR | NA | https://doi.org/10.1016/j.cattod.2017.05.003 | NA
157 | TiO2 | 26 | TiO2 | 100 | 0D | NA | NA | NA | 0 | NA | No | No | No | No | NR | Gas | H2O | No | 0 | NA | 3.19 | NR | NR | NR | Visible | 400 | NR | 80 | 1 | 250 | NR | 110.7 | CH3OH | NR | NA | https://doi.org/10.1016/j.cattod.2017.05.003 | NA
158 | ACF–TiO2 UV | 26 | TiO2 | 100 | 0D | C | 3D | NA | 0 | NA | Yes | No | No | No | 25 | Gas | H2O | No | 0 | NA | 2.89 | 163.9 | 0.21 | 7.15 | UV | 300 | NR | 80 | 1 | 250 | NR | 311.25 | CH3OH | NR | NA | https://doi.org/10.1016/j.cattod.2017.05.003 | Approximated ACF with 3D C
159 | ACF–TiO2 | 26 | TiO2 | 100 | 0D | C | 3D | NA | 0 | NA | Yes | No | No | No | 25 | Gas | H2O | No | 0 | NA | 2.89 | 163.9 | 0.21 | 7.15 | Visible | 400 | NR | 80 | 1 | 250 | NR | 232.65 | CH3OH | NR | NA | https://doi.org/10.1016/j.cattod.2017.05.003 | Approximated ACF with 3D C
160 | NiO–TiO2/ACF UV | 26 | TiO2 | 99.7 | 0D | C | 3D | NiO | 0.3 | 0D | Yes | No | No | No | 30 | Gas | H2O | No | 0 | NA | 2.45 | 108.7 | 0.14 | 3.67 | UV | 300 | NR | 80 | 1 | 250 | NR | 377.55 | CH3OH | NR | NA | https://doi.org/10.1016/j.cattod.2017.05.003 | Approximated ACF with 3D C
161 | NiO–TiO2/ACF | 26 | TiO2 | 99.7 | 0D | C | 3D | NiO | 0.3 | 0D | Yes | No | No | No | 30 | Gas | H2O | No | 0 | NA | 2.45 | 108.7 | 0.14 | 3.67 | Visible | 400 | NR | 80 | 1 | 250 | NR | 493.15 | CH3OH | NR | NA | https://doi.org/10.1016/j.cattod.2017.05.003 | Approximated ACF with 3D C
162 | T (TiO2 nanofibers) | 24 | TiO2 | 100 | 1D | NA | NA | NA | 0 | NA | No | No | No | No | 530 | Gas | H2O | No | 0 | NA | NR | 49 | 0.1 | 7.78 | UVVisible | 200 | 40 | NR | NR | 200 | 5 | 1.13 | CH4 | 760 | CO | https://doi.org/10.1039/C7TA10073F | Graph only yields
163 | TN0.5 (0.5 wt% Ni(OH)2/TiO2) | 24 | TiO2 | 99.5 | 1D | NA | NA | Ni(OH)2 | 0.5 | 2D | Yes | No | No | No | 20 | Gas | H2O | No | 0 | NA | NR | NR | NR | NR | UVVisible | 200 | 40 | NR | NR | 200 | 5 | 2.2 | CH4 | 0.76 | CO | https://doi.org/10.1039/C7TA10073F | Graph only yields
164 | TN1 (1 wt% Ni(OH)2/TiO2) | 24 | TiO2 | 99 | 1D | NA | NA | Ni(OH)2 | 1 | 2D | Yes | No | No | No | 20 | Gas | H2O | No | 0 | NA | NR | NR | NR | NR | UVVisible | 200 | 40 | NR | NR | 200 | 5 | 1.85 | CH4 | 0.71 | CO | https://doi.org/10.1039/C7TA10073F | Graph only yields
165 | TN1.5 (1.5 wt% Ni(OH)2/TiO2) | 24 | TiO2 | 98.5 | 1D | NA | NA | Ni(OH)2 | 1.5 | 2D | Yes | No | No | No | 20 | Gas | H2O | No | 0 | NA | NR | NR | NR | NR | UVVisible | 200 | 40 | NR | NR | 200 | 5 | 1.6 | CH4 | 0.65 | CO | https://doi.org/10.1039/C7TA10073F | Graph only yields
166 | TN2 (2 wt% Ni(OH)2/TiO2) | 24 | TiO2 | 98 | 1D | NA | NA | Ni(OH)2 | 2 | 2D | Yes | No | No | No | 20 | Gas | H2O | No | 0 | NA | NR | NR | NR | NR | UVVisible | 200 | 40 | NR | NR | 200 | 5 | 1.5 | CH4 | 0.6 | CO | https://doi.org/10.1039/C7TA10073F | Graph only yields
167 | TN15 (15 wt% Ni(OH)2/TiO2) | 24 | TiO2 | 85 | 1D | NA | NA | Ni(OH)2 | 15 | 2D | Yes | No | No | No | 20 | Gas | H2O | No | 0 | NA | NR | 42 | 0.08 | 7.03 | UVVisible | 200 | 40 | NR | NR | 200 | 5 | 1.4 | CH4 | 0.58 | CH3OH | https://doi.org/10.1039/C7TA10073F | Graph only yields
168 | N (Ni(OH)2 nanosheets) | 24 | Ni(OH)2 | 100 | 2D | NA | NA | NA | 0 | NA | No | No | No | No | 20 | Gas | H2O | No | 0 | NA | NR | 80 | 0.11 | 5.68 | UVVisible | 200 | 40 | NR | NR | 200 | 5 | 0.44 | C2H5OH | 0.15 | CH3OH | https://doi.org/10.1039/C7TA10073F | Graph only yields
169 | TiO2 (P25) | 25 | TiO2 | 100 | 0D | NA | NA | NA | 0 | NA | No | No | No | No | 20 | Liquid | H2O | No | 0 | NA | 3.14 | 59 | NR | NR | UV | 254 | NR | NR | NR | NR | 1 | 92 | CH3OH | 41 | C2H5OH | https://doi.org/10.1016/j.ultsonch.2019.104657 | NA
170 | Modified TiO2 (sono-exfoliated) | 25 | TiO2 | 100 | 2D | NA | NA | NA | 0 | NA | No | No | No | No | 20 | Liquid | H2O | No | 0 | NA | 3.07 | 101 | NR | NR | UV | 254 | NR | NR | NR | NR | 1 | 351 | CH3OH | 134 | C2H5OH | https://doi.org/10.1016/j.ultsonch.2019.104657 | NA
171 | TiO2/rGO | 25 | TiO2 | 99.25 | 0D | C9OH2 | 2D | NA | 0 | NA | Yes | No | No | No | 20 | Liquid | H2O | No | 0 | NA | 3.05 | 102 | NR | NR | UV | 254 | NR | NR | NR | NR | 1 | 208 | CH3OH | 143 | C2H5OH | https://doi.org/10.1016/j.ultsonch.2019.104657 | NA
172 | Modified TiO2/rGO | 25 | TiO2 | 99.25 | 2D | C9OH2 | 2D | NA | 0 | NA | Yes | No | No | No | 20 | Liquid | H2O | No | 0 | NA | 3.04 | 71 | NR | NR | UV | 254 | NR | NR | NR | NR | 1 | 320 | CH3OH | 181 | C2H5OH | https://doi.org/10.1016/j.ultsonch.2019.104657 | NA
173 | TiO2/rGO/CeO2 | 25 | TiO2 | 98.25 | 0D | C9OH2 | 2D | CeO2 | 1 | 0D | Yes | No | No | No | 20 | Liquid | H2O | No | 0 | NA | 3.03 | 92 | NR | NR | UV | 254 | NR | NR | NR | NR | 1 | 401 | CH3OH | 147 | C2H5OH | https://doi.org/10.1016/j.ultsonch.2019.104657 | NA
174 | Modified TiO2/rGO/CeO2 | 25 | TiO2 | 98.25 | 2D | C9OH2 | 2D | CeO2 | 1 | 0D | Yes | No | No | No | 20 | Liquid | H2O | No | 0 | NA | 3.02 | 83 | NR | NR | UV | 254 | NR | NR | NR | NR | 1 | 641 | CH3OH | 271 | C2H5OH | https://doi.org/10.1016/j.ultsonch.2019.104657 | NA
175 | BCN | 26 | C3N4 | 100 | 2D | NA | NA | NA | 0 | NA | No | No | No | No | NR | Liquid | H2O, MeCN | No | 17 | TEOA | 2.64 | 26 | NR | NR | Visible | 320 | 417.5 | NR | 1 | NR | NR | 110 | H2 | 34.2 | CO | https://doi.org/10.1016/j.apcatb.2021.120440 | Digitised yield from graph
176 | PCN | 26 | C3N4 | 100 | 2D | NA | NA | NA | 0 | NA | No | No | No | No | NR | Liquid | H2O, MeCN | No | 17 | TEOA | 2.56 | 63.76 | NR | 17 | Visible | 320 | 417.5 | NR | 1 | NR | NR | 125 | H2 | 75.9 | CO | https://doi.org/10.1016/j.apcatb.2021.120440 | Digitised yield from graph
177 | PCN/TNO-3 (normal) | 26 | C3N4 | 97 | 2D | NA | NA | TiN | 3 | 0D | Yes | No | No | No | 20 | Liquid | H2O, MeCN | No | 17 | TEOA | 2.15 | 63.76 | NR | 17 | Visible | 320 | 417.5 | NR | 1 | NR | NR | 210.5 | CO | 160 | H2 | https://doi.org/10.1016/j.apcatb.2021.120440 | Digitised yield from graph
178 | PCN/TNO-3 (no TEOA) | 26 | C3N4 | 97 | 2D | NA | NA | TiN | 3 | 0D | Yes | No | No | No | 20 | Liquid | H2O, MeCN | No | 0 | NA | 2.15 | 63.76 | NR | 17 | Visible | 320 | 417.5 | NR | 1 | NR | NR | 0 | CO | 0 | H2 | https://doi.org/10.1016/j.apcatb.2021.120440 | Digitised yield from graph
179 | PCN/TNO-3 (no photocatalyst) | 26 | NA | 0 | NA | NA | NA | NA | 0 | NA | No | No | No | No | 0 | Liquid | H2O, MeCN | No | 17 | TEOA | NR | NA | NA | NA | Visible | 320 | 417.5 | NR | 1 | NR | NR | 0 | CO | 0 | H2 | https://doi.org/10.1016/j.apcatb.2021.120440 | Digitised yield from graph
180 | BCN (455 nm cutoff) | 26 | C3N4 | 100 | 2D | NA | NA | NA | 0 | NA | No | No | No | No | NR | Liquid | H2O, MeCN | No | 17 | TEOA | 2.64 | 26 | NR | NR | Visible | 455 | 417.5 | NR | 1 | NR | NR | 0 | CO | 0 | H2 | https://doi.org/10.1016/j.apcatb.2021.120440 | Digitised yield from graph
181 | PCN/TNO-3 (455 nm cutoff) | 26 | C3N4 | 97 | 2D | NA | NA | TiN | 3 | 0D | Yes | No | No | No | 20 | Liquid | H2O, MeCN | No | 17 | TEOA | 2.15 | 63.76 | NR | 17 | Visible | 455 | 417.5 | NR | 1 | NR | NR | 55 | H2 | 42 | CO | https://doi.org/10.1016/j.apcatb.2021.120440 | Digitised yield from graph
182 | PCN/TNO-3 (495 nm cutoff) | 26 | C3N4 | 97 | 2D | NA | NA | TiN | 3 | 0D | Yes | No | No | No | 20 | Liquid | H2O, MeCN | No | 17 | TEOA | 2.15 | 63.76 | NR | 17 | Visible | 495 | 417.5 | NR | 1 | NR | NR | 18 | CO | 5 | H2 | https://doi.org/10.1016/j.apcatb.2021.120440 | Digitised yield from graph
183 | PCN/TNO-3 (15 nm TiN) | 26 | C3N4 | 97 | 2D | NA | NA | TiN | 3 | 0D | Yes | No | No | No | 15 | Liquid | H2O, MeCN | No | 17 | TEOA | 2.15 | 63.76 | NR | 17 | Visible | 320 | 417.5 | NR | 1 | NR | NR | 225 | CO | 120 | H2 | https://doi.org/10.1016/j.apcatb.2021.120440 | Digitised yield from graph
184 | PCN/TNO-3 (20 nm TiN) | 26 | C3N4 | 97 | 2D | NA | NA | TiN | 3 | 0D | Yes | No | No | No | 20 | Liquid | H2O, MeCN | No | 17 | TEOA | 2.15 | 63.76 | NR | 17 | Visible | 320 | 417.5 | NR | 1 | NR | NR | 210 | CO | 160 | H2 | https://doi.org/10.1016/j.apcatb.2021.120440 | Digitised yield from graph
185 | PCN/TNO-3 (30 nm TiN) | 26 | C3N4 | 97 | 2D | NA | NA | TiN | 3 | 0D | Yes | No | No | No | 30 | Liquid | H2O, MeCN | No | 17 | TEOA | 2.15 | 63.76 | NR | 17 | Visible | 320 | 417.5 | NR | 1 | NR | NR | 80 | CO | 65 | H2 | https://doi.org/10.1016/j.apcatb.2021.120440 | Digitised yield from graph
186 | PCN/TNO-3 (50 nm TiN) | 26 | C3N4 | 97 | 2D | NA | NA | TiN | 3 | 0D | Yes | No | No | No | 50 | Liquid | H2O, MeCN | No | 17 | TEOA | 2.15 | 63.76 | NR | 17 | Visible | 320 | 417.5 | NR | 1 | NR | NR | 60 | CO | 35 | H2 | https://doi.org/10.1016/j.apcatb.2021.120440 | Digitised yield from graph
187 | PCN/TNO-3 (2000 nm TiN) | 26 | C3N4 | 97 | 2D | NA | NA | TiN | 3 | 0D | Yes | No | No | No | 2000 | Liquid | H2O, MeCN | No | 17 | TEOA | 2.15 | 63.76 | NR | 17 | Visible | 320 | 417.5 | NR | 1 | NR | NR | 25 | H2 | 15 | CO | https://doi.org/10.1016/j.apcatb.2021.120440 | Digitised yield from graph
188 | TiN (only) | 26 | TiN | 100 | 0D | NA | NA | NA | 0 | NA | No | No | No | No | 20 | Liquid | H2O, MeCN | No | 17 | TEOA | NR | NR | NR | NR | Visible | 320 | 417.5 | NR | 1 | NR | NR | 20 | H2 | 3 | CO | https://doi.org/10.1016/j.apcatb.2021.120440 | Digitised yield from graph
189 | PCN/TNO-2 | 26 | C3N4 | 98 | 2D | NA | NA | TiN | 2 | 0D | Yes | No | No | No | 20 | Liquid | H2O, MeCN | No | 17 | TEOA | 2.15 | 63.76 | NR | 17 | Visible | 320 | 417.5 | NR | 1 | NR | NR | 260 | H2 | 110 | CO | https://doi.org/10.1016/j.apcatb.2021.120440 | Digitised yield from graph
190 | PCN/TNO-4 | 26 | C3N4 | 96 | 2D | NA | NA | TiN | 4 | 0D | Yes | No | No | No | 20 | Liquid | H2O, MeCN | No | 17 | TEOA | 2.15 | 63.76 | NR | 17 | Visible | 320 | 417.5 | NR | 1 | NR | NR | 300 | H2 | 160 | CO | https://doi.org/10.1016/j.apcatb.2021.120440 | Digitised yield from graph
191 | PCN/TNO-8 | 26 | C3N4 | 92 | 2D | NA | NA | TiN | 8 | 0D | Yes | No | No | No | 20 | Liquid | H2O, MeCN | No | 17 | TEOA | 2.15 | 63.76 | NR | 17 | Visible | 320 | 417.5 | NR | 1 | NR | NR | 270 | H2 | 120 | CO | https://doi.org/10.1016/j.apcatb.2021.120440 | Digitised yield from graph
192 | PCN/TNO-12 | 26 | C3N4 | 88 | 2D | NA | NA | TiN | 12 | 0D | Yes | No | No | No | 20 | Liquid | H2O, MeCN | No | 17 | TEOA | 2.15 | 63.76 | NR | 17 | Visible | 320 | 417.5 | NR | 1 | NR | NR | 70 | H2 | 20 | CO | https://doi.org/10.1016/j.apcatb.2021.120440 | Digitised yield from graph
193 | TiO2-UV | 27 | TiO2 | 100 | 0D | NA | NA | NA | 0 | NA | No | No | No | No | 14.5 | Gas | H2O | No | 0 | NA | 3.3 | 165.8 | 0.44 | 4.7 | UV | 365 | NR | 50 | 2 | 280 | 0.36 | 0.3 | CH4 | NR | NA | https://doi.org/10.1016/j.apcatb.2014.09.032 | Digitised yield from graph
194 | 0.5Au/TiO2-UV | 27 | TiO2 | 99.71 | 0D | NA | NA | Au | 0.29 | 0D | Yes | No | No | Yes | 1.9 | Gas | H2O | No | 0 | NA | 3.3 | 122.7 | 0.41 | 5.6 | UV | 365 | NR | 50 | 2 | 280 | 0.36 | 18.9 | H2 | 8 | CH4 | https://doi.org/10.1016/j.apcatb.2014.09.032 | Digitised yield from graph
195 | 1.0Au/TiO2-UV | 27 | TiO2 | 99.58 | 0D | NA | NA | Au | 0.42 | 0D | Yes | No | No | Yes | 2.1 | Gas | H2O | No | 0 | NA | 3.3 | 116.2 | 0.4 | 5.6 | UV | 365 | NR | 50 | 2 | 280 | 0.36 | 8.86 | CH4 | NR | NA | https://doi.org/10.1016/j.apcatb.2014.09.032 | Digitised yield from graph
196 | 1.0Au/TiO2-400 | 27 | TiO2 | 99.58 | 0D | NA | NA | Au | 0.42 | 0D | Yes | No | No | Yes | 2.1 | Gas | H2O | No | 0 | NA | 3.3 | 116.2 | 0.4 | 5.6 | Visible | 400 | NR | 50 | 2 | 280 | 0.36 | 0.177 | CH4 | 0.177 | H2 | https://doi.org/10.1016/j.apcatb.2014.09.032 | Digitised yield from graph
197 | 1.0Au/TiO2-455 | 27 | TiO2 | 99.58 | 0D | NA | NA | Au | 0.42 | 0D | Yes | No | No | Yes | 2.1 | Gas | H2O | No | 0 | NA | 3.3 | 116.2 | 0.4 | 5.6 | Visible | 455 | NR | 50 | 2 | 280 | 0.36 | 0.107 | CH4 | 0.019 | CO | https://doi.org/10.1016/j.apcatb.2014.09.032 | Digitised yield from graph
198 | 1.5Au/TiO2-UV | 27 | TiO2 | 99.44 | 0D | NA | NA | Au | 0.56 | 0D | Yes | No | No | Yes | 2.9 | Gas | H2O | No | 0 | NA | 3.3 | 112.8 | 0.39 | 5.7 | UV | 365 | NR | 50 | 2 | 280 | 0.36 | 7.2 | CH4 | NR | NA | https://doi.org/10.1016/j.apcatb.2014.09.032 | Digitised yield from graph
199 | 3.0Au/TiO2-UV | 27 | TiO2 | 99.04 | 0D | NA | NA | Au | 0.96 | 0D | Yes | No | No | Yes | 3.1 | Gas | H2O | No | 0 | NA | 3.3 | 111.1 | 0.38 | 5.7 | UV | 365 | NR | 50 | 2 | 280 | 0.36 | 6.6 | CH4 | NR | NA | https://doi.org/10.1016/j.apcatb.2014.09.032 | Digitised yield from graph
200 | TiO2 | 28 | TiO2 | 100 | 0D | NA | NA | NA | 0 | NA | No | No | No | No | NR | Gas | NA | No | 0 | NA | 3.12 | 42 | 0.15 | 10 | Visible | NR | 20 | NR | 1.2 | 108 | 0.093 | 9 | CO | 3 | CH4 | https://doi.org/10.1016/j.apcatb.2016.11.062 | NA
201 | TiO2-NWs | 28 | TiO2 | 100 | 1D | NA | NA | NA | 0 | NA | No | No | No | No | 45 | Gas | NA | No | 0 | NA | 3.15 | 75 | 0.64 | 26 | Visible | NR | 20 | NR | 1.2 | 108 | 0.093 | 43 | CO | 9 | CH4 | https://doi.org/10.1016/j.apcatb.2016.11.062 | NA
202 | 3Ag/TiO2-NWs | 28 | TiO2 | 97 | 1D | NA | NA | Ag | 3 | 0D | Yes | No | No | Yes | 20 | Gas | NA | No | 0 | NA | 3.13 | 48 | 0.49 | 32 | Visible | NR | 20 | NR | 1.2 | 108 | 0.093 | 983 | CO | 10.65 | CH3OH | https://doi.org/10.1016/j.apcatb.2016.11.062 | NA
203 | 1Ag/TiO2-NWs | 29 | TiO2 | 99 | 1D | NA | NA | Ag | 1 | 0D | Yes | No | No | Yes | 20 | Gas | NA | No | NR | H2 | 3.13 | NR | NR | NR | Visible | NR | 20 | NR | 1.2 | 108 | 0.093 | 381 | CO | NR | NA | https://doi.org/10.1016/j.apcatb.2016.11.062 | Digitised ppm and conversion
204 | 5Ag/TiO2-NWs | 29 | TiO2 | 95 | 1D | NA | NA | Ag | 5 | 0D | Yes | No | No | Yes | 20 | Gas | NA | No | NR | H2 | 3.13 | NR | NR | NR | Visible | NR | 20 | NR | 1.2 | 108 | 0.093 | 554 | CO | NR | NA | https://doi.org/10.1016/j.apcatb.2016.11.062 | Digitised ppm and conversion
205 | 0.2Au/TiO2-NWs | 29 | TiO2 | 99.8 | 1D | NA | NA | Au | 0.2 | 0D | Yes | No | No | Yes | 20 | Gas | NA | No | NR | H2 | 3.11 | NR | NR | NR | Visible | NR | 20 | NR | 1.2 | 108 | 0.093 | 294 | CO | NR | NA | https://doi.org/10.1016/j.apcatb.2016.11.062 | Digitised ppm and conversion
206 | 0.7Au/TiO2-NWs | 29 | TiO2 | 99.3 | 1D | NA | NA | Au | 0.7 | 0D | Yes | No | No | Yes | 20 | Gas | NA | No | NR | H2 | 3.11 | NR | NR | NR | Visible | NR | 20 | NR | 1.2 | 108 | 0.093 | 727 | CO | NR | NA | https://doi.org/10.1016/j.apcatb.2016.11.062 | Digitised ppm and conversion
207 | ZnO | 30 | ZnO | 100 | 3D | NA | NA | NA | 0 | NA | No | No | No | No | 73 | Gas | H2O | No | 0 | NA | 3.26 | NR | NR | NR | UVVisible | NR | NR | 25 | NR | 135 | 0.37 | 5.25 | CO | 0.292 | CH4 | https://doi.org/10.1021/acsaem.1c00001 | Derived from 5 h yield
208 | CeO2 | 30 | CeO2 | 100 | 3D | NA | NA | NA | 0 | NA | No | No | No | No | 56 | Gas | H2O | No | 0 | NA | 3.15 | NR | NR | NR | UVVisible | NR | NR | 25 | NR | 135 | 0.37 | 1.32 | CO | 0.072 | CH4 | https://doi.org/10.1021/acsaem.1c00001 | Derived from 5 h yield
209 | 1AgCZ | 30 | ZnO | 97 | 3D | CeO2 | 3D | Ag | 1 | 0D | Yes | Yes | No | Yes | 60 | Gas | H2O | No | 0 | NA | 3.17 | NR | NR | NR | UVVisible | NR | NR | 25 | NR | 135 | 0.37 | 26.2 | CO | 1.45 | CH4 | https://doi.org/10.1021/acsaem.1c00001 | Derived from 5 h yield
210 | 2AgCZ | 30 | ZnO | 96 | 3D | CeO2 | 3D | Ag | 2 | 0D | Yes | Yes | No | Yes | 60 | Gas | H2O | No | 0 | NA | 3.12 | NR | NR | NR | UVVisible | NR | NR | 25 | NR | 135 | 0.37 | 36.33 | CO | 2.44 | CH4 | https://doi.org/10.1021/acsaem.1c00001 | Derived from 5 h yield
211 | 3AgCZ | 30 | ZnO | 95 | 3D | CeO2 | 3D | Ag | 3 | 0D | Yes | Yes | No | Yes | 60 | Gas | H2O | No | 0 | NA | 2.91 | NR | NR | NR | UVVisible | 420 | NR | 25 | NR | 135 | 0.37 | 75.5 | CO | 4.02 | CH4 | https://doi.org/10.1021/acsaem.1c00001 | Derived from 5 h yield
212 | 4AgCZ | 30 | ZnO | 94 | 3D | CeO2 | 3D | Ag | 4 | 0D | Yes | Yes | No | Yes | 60 | Gas | H2O | No | 0 | NA | 3.02 | NR | NR | NR | UVVisible | NR | NR | 25 | NR | 135 | 0.37 | 56.9 | CO | 3.16 | CH4 | https://doi.org/10.1021/acsaem.1c00001 | Derived from 5 h yield
213 | ZIF-67 | 28 | ZnC8H10N4 | 100 | 3D | NA | NA | NA | 0 | NA | No | No | No | No | 450 | Liquid | H2O | No | 10 | TEOA | 1.75 | 1660 | NR | NR | Visible | 400 | 150 | 25 | 1 | 10 | 5 | 0 | CH3OH | 0 | C2H5OH | https://doi.org/10.1039/D1SE01890F | Derived yield from graph
214 | 1Au/Ti0.82Si0.18O2 | 29 | Au | 1 | 0D | Ti0.82Si0.18O2 | 3D | NA | 0 | NA | Yes | No | No | Yes | 5 | Liquid | H2O | No | 0 | NA | 2.81 | 249.3 | 0.156 | 2.5 | Visible | 360 | 80 | 25 | 1 | 15 | 0.1 | 10.25 | CH3OH | NR | NA | https://doi.org/10.1016/j.jcou.2018.06.016 | NA
215 | 1Au/Ti0.76Si0.24O2 | 29 | Au | 1 | 0D | Ti0.76Si0.24O2 | 3D | NA | 0 | NA | Yes | No | No | Yes | 5 | Liquid | H2O | No | 0 | NA | 2.73 | 311.7 | 0.19 | 2.4 | Visible | 360 | 80 | 25 | 1 | 15 | 0.1 | 10.25 | CH3OH | NR | NA | https://doi.org/10.1016/j.jcou.2018.06.016 | NA
216 | 1Au/Ti0.72Si0.28O2 | 29 | Au | 1 | 0D | Ti0.72Si0.28O2 | 3D | NA | 0 | NA | Yes | No | No | Yes | 5 | Liquid | H2O | No | 0 | NA | 2.86 | 321.2 | 0.16 | 2.1 | Visible | 360 | 80 | 25 | 1 | 15 | 0.1 | 38.23 | CH3OH | NR | NA | https://doi.org/10.1016/j.jcou.2018.06.016 | NA
217 | 1Au/TiO2 | 29 | Au | 1 | 0D | TiO2 | 3D | NA | 0 | NA | Yes | No | No | Yes | 5 | Liquid | H2O | No | 0 | NA | 3.12 | NR | NR | NR | Visible | 360 | 80 | 25 | 1 | 15 | 0.1 | 1.04 | CH3OH | NR | NA | https://doi.org/10.1016/j.jcou.2018.06.016 | Reference TiO2
218 | 1Au/P25 | 29 | Au | 1 | 0D | TiO2 | 3D | NA | 0 | NA | Yes | No | No | Yes | 25 | Liquid | H2O | No | 0 | NA | 3.18 | NR | NR | NR | Visible | 360 | 80 | 25 | 1 | 15 | 0.1 | 0.73 | CH3OH | NR | NA | https://doi.org/10.1016/j.jcou.2018.06.016 | Commercial P25
219 | No catalyst | 29 | NA | 0 | NA | NA | NA | NA | 0 | NA | No | No | No | No | 0 | Liquid | H2O | No | 0 | NA | NR | NA | NA | NA | Visible | 360 | 80 | 25 | 1 | 15 | 0.1 | 0 | None | NR | NA | https://doi.org/10.1016/j.jcou.2018.06.016 | NA
220 | 0.5Au/Ti0.82Si0.18O2 | 29 | Au | 0.5 | 0D | Ti0.82Si0.18O2 | 3D | NA | 0 | NA | Yes | No | No | Yes | 5 | Liquid | H2O | No | 0 | NA | 2.81 | 249.3 | 0.156 | 2.5 | Visible | 360 | 80 | 25 | 1 | 15 | 0.1 | 0.7292 | CH3OH | NR | NA | https://doi.org/10.1016/j.jcou.2018.06.016 | NA
221 | 0.5Au/Ti0.76Si0.24O2 | 29 | Au | 0.5 | 0D | Ti0.76Si0.24O2 | 3D | NA | 0 | NA | Yes | No | No | Yes | 5 | Liquid | H2O | No | 0 | NA | 2.73 | 311.7 | 0.19 | 2.4 | Visible | 360 | 80 | 25 | 1 | 15 | 0.1 | 2.125 | CH3OH | NR | NA | https://doi.org/10.1016/j.jcou.2018.06.016 | NA
222 | 0.5Au/Ti0.72Si0.28O2 | 29 | Au | 0.5 | 0D | Ti0.72Si0.28O2 | 3D | NA | 0 | NA | Yes | No | No | Yes | 5 | Liquid | H2O | No | 0 | NA | 2.86 | 321.2 | 0.16 | 2.1 | Visible | 360 | 80 | 25 | 1 | 15 | 0.1 | 14.229 | CH3OH | NR | NA | https://doi.org/10.1016/j.jcou.2018.06.016 | NA
223 | 2Au/Ti0.72Si0.28O2 | 29 | Au | 2 | 0D | Ti0.72Si0.28O2 | 3D | NA | 0 | NA | Yes | No | No | Yes | 5 | Liquid | H2O | No | 0 | NA | 2.86 | 321.2 | 0.16 | 2.1 | Visible | 360 | 80 | 25 | 1 | 15 | 0.1 | 37.5 | CH3OH | NR | NA | https://doi.org/10.1016/j.jcou.2018.06.016 | NA
224 | Cu/ZnO (1:4) L | 30 | Cu | 20 | 0D | ZnO | 3D | NA | 0 | NA | Yes | No | No | No | NR | Gas | NA | No | 0 | NA | NR | NR | NR | NR | Visible | 420 | 580 | 220 | 1 | NR | NR | 60 | CH3OH | NR | NA | https://doi.org/10.1016/j.apcatb.2019.03.003 | Digitised yield from graph
225 | Cu/ZnO (1:4) D | 30 | Cu | 20 | 0D | ZnO | 3D | NA | 0 | NA | Yes | No | No | No | NR | Gas | NA | No | 0 | NA | NR | NR | NR | NR | Dark | NA | 0 | 220 | 1 | NR | NR | 39 | CH3OH | NR | NA | https://doi.org/10.1016/j.apcatb.2019.03.003 | Digitised yield from graph
226 | Cu/ZnO (1:2) L | 30 | Cu | 33.3 | 0D | ZnO | 3D | NA | 0 | NA | Yes | No | No | No | 15 | Gas | NA | No | 0 | NA | NR | 49.9 | NR | NR | Visible | 420 | 580 | 220 | 1 | NR | NR | 127.8 | CH3OH | NR | NA | https://doi.org/10.1016/j.apcatb.2019.03.003 | Digitised yield from graph
227 | Cu/ZnO (1:2) D | 30 | Cu | 33.3 | 0D | ZnO | 3D | NA | 0 | NA | Yes | No | No | No | 15 | Gas | NA | No | 0 | NA | NR | 49.9 | NR | NR | Dark | NA | 0 | 220 | 1 | NR | NR | 82.8 | CH3OH | NR | NA | https://doi.org/10.1016/j.apcatb.2019.03.003 | Digitised yield from graph
228 | Cu/ZnO (1:1) L | 30 | Cu | 50 | 0D | ZnO | 3D | NA | 0 | NA | Yes | No | No | No | NR | Gas | NA | No | 0 | NA | NR | NR | NR | NR | Visible | 420 | 580 | 220 | 1 | NR | NR | 57 | CH3OH | NR | NA | https://doi.org/10.1016/j.apcatb.2019.03.003 | Digitised yield from graph
229 | Cu/ZnO (1:1) D | 30 | Cu | 50 | 0D | ZnO | 3D | NA | 0 | NA | Yes | No | No | No | NR | Gas | NA | No | 0 | NA | NR | NR | NR | NR | Dark | NA | 0 | 220 | 1 | NR | NR | 36 | CH3OH | NR | NA | https://doi.org/10.1016/j.apcatb.2019.03.003 | Digitised yield from graph
230 | Cu/ZnO (2:1) L | 30 | Cu | 66.7 | 0D | ZnO | 3D | NA | 0 | NA | Yes | No | No | No | NR | Gas | NA | No | 0 | NA | NR | NR | NR | NR | Visible | 420 | 580 | 220 | 1 | NR | NR | 27 | CH3OH | NR | NA | https://doi.org/10.1016/j.apcatb.2019.03.003 | Digitised yield from graph
231 | Cu/ZnO (2:1) D | 30 | Cu | 66.7 | 0D | ZnO | 3D | NA | 0 | NA | Yes | No | No | No | NR | Gas | NA | No | 0 | NA | NR | NR | NR | NR | Dark | NA | 0 | 220 | 1 | NR | NR | 16.8 | CH3OH | NR | NA | https://doi.org/10.1016/j.apcatb.2019.03.003 | Digitised yield from graph
232 | Cu/CeO2 L | 30 | Cu | 50 | 0D | CeO2 | 3D | NA | 0 | NA | Yes | No | No | No | NR | Gas | NA | No | 0 | NA | NR | NR | NR | NR | Visible | 420 | 580 | 220 | 1 | NR | NR | 4.8 | CH3OH | NR | NA | https://doi.org/10.1016/j.apcatb.2019.03.003 | Digitised yield from graph
233 | Cu/CeO2 D | 30 | Cu | 7.5 | 0D | CeO2 | 3D | NA | 0 | NA | Yes | No | No | No | NR | Gas | NA | No | 0 | NA | NR | NR | NR | NR | Dark | NA | 0 | 220 | 1 | NR | NR | 3 | CH3OH | NR | NA | https://doi.org/10.1016/j.apcatb.2019.03.003 | Digitised yield from graph
234 | Cu/ZrO2 L | 30 | Cu | 7.5 | 0D | ZrO2 | 3D | NA | 0 | NA | Yes | No | No | No | NR | Gas | NA | No | 0 | NA | NR | NR | NR | NR | Visible | 420 | 580 | 220 | 1 | NR | NR | 0 | CH3OH | NR | NA | https://doi.org/10.1016/j.apcatb.2019.03.003 | Digitised yield from graph
235 | Cu/ZrO2 D | 30 | Cu | 7.5 | 0D | ZrO2 | 3D | NA | 0 | NA | Yes | No | No | No | NR | Gas | NA | No | 0 | NA | NR | NR | NR | NR | Dark | NA | 0 | 220 | 1 | NR | NR | 0 | CH3OH | NR | NA | https://doi.org/10.1016/j.apcatb.2019.03.003 | Digitised yield from graph
236 | Cu/TiO2 L | 30 | Cu | 7.5 | 0D | TiO2 | 3D | NA | 0 | NA | Yes | No | No | No | 25 | Gas | NA | No | 0 | NA | NR | 50 | NR | NR | Visible | 420 | 580 | 220 | 1 | NR | NR | 0 | CH3OH | NR | NA | https://doi.org/10.1016/j.apcatb.2019.03.003 | Digitised yield from graph
237 | Cu/TiO2 D | 30 | Cu | 7.5 | 0D | TiO2 | 3D | NA | 0 | NA | Yes | No | No | No | 25 | Gas | NA | No | 0 | NA | NR | 50 | NR | NR | Dark | NA | 0 | 220 | 1 | NR | NR | 0 | CH3OH | NR | NA | https://doi.org/10.1016/j.apcatb.2019.03.003 | Digitised yield from graph
238 | Cu/ZnO (1:2) 150 | 30 | Cu | 33.3 | 0D | ZnO | 3D | NA | 0 | NA | Yes | No | No | No | 15 | Gas | NA | No | 0 | NA | NR | 49.9 | NR | NR | Visible | 420 | 150 | 220 | 1 | NR | NR | 93 | CH3OH | NR | NA | https://doi.org/10.1016/j.apcatb.2019.03.003 | Digitised yield from graph
239 | Cu/ZnO (1:2) 300 | 30 | Cu | 33.3 | 0D | ZnO | 3D | NA | 0 | NA | Yes | No | No | No | 15 | Gas | NA | No | 0 | NA | NR | 49.9 | NR | NR | Visible | 420 | 300 | 220 | 1 | NR | NR | 106.8 | CH3OH | NR | NA | https://doi.org/10.1016/j.apcatb.2019.03.003 | Digitised yield from graph
240 | Cu/ZnO (1:2) 440 | 30 | Cu | 33.3 | 0D | ZnO | 3D | NA | 0 | NA | Yes | No | No | No | 15 | Gas | NA | No | 0 | NA | NR | 49.9 | NR | NR | Visible | 420 | 440 | 220 | 1 | NR | NR | 117 | CH3OH | NR | NA | https://doi.org/10.1016/j.apcatb.2019.03.003 | Digitised yield from graph
241 | TiO2 NFF | 27 | TiO2 | 100 | 2D | NA | NA | NA | 0 | NA | No | No | No | No | NR | Liquid | H2O | No | 0 | NA | 3.2 | NR | NR | NR | UVVisible | 420 | NR | 25 | 1 | 100 | NR | 0.3 | CH3OH | NR | NA | https://doi.org/10.1016/j.materresbull.2015.03.064 | Yields are /cm^2 and digitised
242 | TiO2 NFF (UV) | 27 | TiO2 | 100 | 2D | NA | NA | NA | 0 | NA | No | No | No | No | NR | Liquid | H2O | No | 0 | NA | 3.2 | NR | NR | NR | UV | 254 | NR | 25 | 1 | 100 | NR | 0.25 | CH3OH | NR | NA | https://doi.org/10.1016/j.materresbull.2015.03.064 | Yields are /cm^2 and digitised
243 | TiO2 NFF (Vis) | 27 | TiO2 | 100 | 2D | NA | NA | NA | 0 | NA | No | No | No | No | NR | Liquid | H2O | No | 0 | NA | 3.2 | NR | NR | NR | Visible | 420 | NR | 25 | 1 | 100 | NR | 0 | CH3OH | NR | NA | https://doi.org/10.1016/j.materresbull.2015.03.064 | Yields are /cm^2 and digitised
244 | 0.1Cu/TiO2 NFF | 27 | Cu | 0.1 | 0D | TiO2 | 2D | NA | 0 | NA | Yes | No | No | No | 75 | Liquid | H2O | No | 0 | NA | 3.2 | NR | NR | NR | UVVisible | 420 | NR | 25 | 1 | 100 | NR | 1.1 | CH3OH | NR | NA | https://doi.org/10.1016/j.materresbull.2015.03.064 | Yields are /cm^2 and digitised
245 | 0.5Cu/TiO2 NFF | 27 | Cu | 0.5 | 0D | TiO2 | 2D | NA | 0 | NA | Yes | No | No | No | 75 | Liquid | H2O | No | 0 | NA | 3.2 | NR | NR | NR | UVVisible | 420 | NR | 25 | 1 | 100 | NR | 1.8 | CH3OH | NR | NA | https://doi.org/10.1016/j.materresbull.2015.03.064 | Yields are /cm^2 and digitised
246 | 0.5Cu/TiO2 NFF (UV) | 27 | Cu | 0.5 | 0D | TiO2 | 2D | NA | 0 | NA | Yes | No | No | No | 75 | Liquid | H2O | No | 0 | NA | 3.2 | NR | NR | NR | UV | 254 | NR | 25 | 1 | 100 | NR | 0.9 | CH3OH | NR | NA | https://doi.org/10.1016/j.materresbull.2015.03.064 | Yields are /cm^2 and digitised
247 | 0.5Cu/TiO2 NFF (Vis) | 27 | Cu | 0.5 | 0D | TiO2 | 2D | NA | 0 | NA | Yes | No | No | No | 75 | Liquid | H2O | No | 0 | NA | 3.2 | NR | NR | NR | Visible | 420 | NR | 25 | 1 | 100 | NR | 0 | CH3OH | NR | NA | https://doi.org/10.1016/j.materresbull.2015.03.064 | Yields are /cm^2 and digitised
248 | 1.0Cu/TiO2 NFF | 27 | Cu | 1 | 0D | TiO2 | 2D | NA | 0 | NA | Yes | No | No | No | 120 | Liquid | H2O | No | 0 | NA | 3.2 | NR | NR | NR | UVVisible | 420 | NR | 25 | 1 | 100 | NR | 1.6 | CH3OH | NR | NA | https://doi.org/10.1016/j.materresbull.2015.03.064 | Yields are /cm^2 and digitised
249 | TiO2 | 29 | TiO2 | 100 | 3D | NA | NA | NA | 0 | NA | No | No | No | No | 14 | Liquid | CH3OH | No | 100 | CH3OH | 3.2 | NR | NR | NR | UV | 365 | NR | 25 | 1 | 30 | 1 | 750 | HCOOCH3 | NR | NA | https://doi.org/10.1016/j.jcis.2010.12.034 | Digitised from Fig.5
250 | 5CuO-TiO2 | 29 | CuO | 5 | 0D | TiO2 | 3D | NA | 0 | NA | Yes | No | No | No | 14 | Liquid | CH3OH | No | 100 | CH3OH | 3.2 | NR | NR | NR | UV | 365 | NR | 25 | 1 | 30 | 1 | 750 | HCOOCH3 | NR | NA | https://doi.org/10.1016/j.jcis.2010.12.034 | Digitised from Fig.5
251 | TiO2 | 30 | TiO2 | 100 | 3D | NA | NA | NA | 0 | NA | No | No | No | No | 18.73 | Gas | NA | No | 0 | NA | 3.12 | 47.98 | 0.1347 | 10.12 | UV | 365 | NR | 75 | 1.2 | 106 | 0.47 | 130 | CH4 | NR | NA | https://doi.org/10.1016/j.apcatb.2013.05.054 | Digitised from Fig.10 (0% MMT)
252 | 10MMT/TiO2 | 30 | TiO2 | 90 | 3D | Na0.33Al1.67Mg0.33Si4O13H4 | 3D | NA | 0 | NA | No | No | No | No | 16 | Gas | NA | No | 0 | NA | 3.07 | NR | NR | NR | UV | 365 | NR | 75 | 1.2 | 106 | 0.47 | 290 | CH4 | NR | NA | https://doi.org/10.1016/j.apcatb.2013.05.054 | Digitised from Fig.10 (10% MMT)
253 | 20MMT/TiO2 | 30 | TiO2 | 80 | 3D | Na0.33Al1.67Mg0.33Si4O13H4 | 3D | NA | 0 | NA | No | No | No | No | 13.87 | Gas | NA | No | 0 | NA | 3.04 | 82.62 | 0.1578 | 7.05 | UV | 365 | NR | 75 | 1.2 | 106 | 0.47 | 350 | CH4 | NR | NA | https://doi.org/10.1016/j.apcatb.2013.05.054 | Digitised from Fig.10 (20% MMT)
254 | 30MMT/TiO2 | 30 | TiO2 | 70 | 3D | Na0.33Al1.67Mg0.33Si4O13H4 | 3D | NA | 0 | NA | No | No | No | No | 14 | Gas | NA | No | 0 | NA | NR | NR | NR | NR | UV | 365 | NR | 75 | 1.2 | 106 | 0.47 | 190 | CH4 | NR | NA | https://doi.org/10.1016/j.apcatb.2013.05.054 | Digitised from Fig.10 (30% MMT)
255 | 20MMT/TiO2 | 31 | TiO2 | 80 | 3D | Na0.33Al1.67Mg0.33Si4O13H4 | 3D | NA | 0 | NA | No | No | No | No | 13.87 | Gas | NA | No | 0 | NA | 3.04 | 82.62 | 0.1578 | 7.05 | UV | 365 | NR | 50 | 1.2 | 106 | 0.47 | 6.25 | CH4 | NR | NA | https://doi.org/10.1016/j.apcatb.2013.05.054 | Digitised from Fig.12 (20% MMT)
256 | 20MMT/TiO2 | 31 | TiO2 | 80 | 3D | Na0.33Al1.67Mg0.33Si4O13H4 | 3D | NA | 0 | NA | No | No | No | No | 13.87 | Gas | NA | No | 0 | NA | 3.04 | 82.62 | 0.1578 | 7.05 | UV | 365 | NR | 75 | 1.2 | 106 | 0.47 | 50 | CH4 | NR | NA | https://doi.org/10.1016/j.apcatb.2013.05.054 | Digitised from Fig.12 (20% MMT)
257 | 20MMT/TiO2 | 31 | TiO2 | 80 | 3D | Na0.33Al1.67Mg0.33Si4O13H4 | 3D | NA | 0 | NA | No | No | No | No | 13.87 | Gas | NA | No | 0 | NA | 3.04 | 82.62 | 0.1578 | 7.05 | UV | 365 | NR | 100 | 1.2 | 106 | 0.47 | 125 | CH4 | NR | NA | https://doi.org/10.1016/j.apcatb.2013.05.054 | Digitised from Fig.12 (20% MMT)
258 | 20MMT/TiO2 | 31 | TiO2 | 80 | 3D | Na0.33Al1.67Mg0.33Si4O13H4 | 3D | NA | 0 | NA | No | No | No | No | 13.87 | Gas | NA | No | 0 | NA | 3.04 | 82.62 | 0.1578 | 7.05 | UV | 365 | NR | 125 | 1.2 | 106 | 0.47 | 275 | CH4 | NR | NA | https://doi.org/10.1016/j.apcatb.2013.05.054 | Digitised from Fig.12 (20% MMT)
259 | CuCl2-8h | 32 | Cu | 2 | 0D | TiO2 | 3D | NA | 0 | NA | Yes | No | No | No | 20 | Liquid | H2O | No | 0 | NA | 3.2 | 26 | NR | NR | UV | 254 | NR | 25 | 1 | NR | NR | 14 | CH3OH | NR | NA | https://doi.org/10.1016/j.jcat.2003.09.002 | Digitised from Fig.10 (UVC)
260 | CuAc2-8h | 32 | Cu | 2 | 0D | TiO2 | 3D | NA | 0 | NA | Yes | No | No | No | 24 | Liquid | H2O | No | 0 | NA | 3.2 | 67 | NR | NR | UV | 254 | NR | 25 | 1 | NR | NR | 16 | CH3OH | NR | NA | https://doi.org/10.1016/j.jcat.2003.09.002 | Digitised from Fig.10 (UVC)
261 | r-CuCl2-8h | 32 | Cu | 2 | 0D | TiO2 | 3D | NA | 0 | NA | Yes | No | No | No | 21 | Liquid | H2O | No | 0 | NA | 3.2 | 28 | NR | NR | UV | 254 | NR | 25 | 1 | NR | NR | 3.7 | CH3OH | NR | NA | https://doi.org/10.1016/j.jcat.2003.09.002 | Digitised from Fig.10 (UVC)
262 | r-CuAc2-8h | 32 | Cu | 2 | 0D | TiO2 | 3D | NA | 0 | NA | Yes | No | No | No | 24 | Liquid | H2O | No | 0 | NA | 3.2 | NR | NR | NR | UV | 254 | NR | 25 | 1 | NR | NR | 7 | CH3OH | NR | NA | https://doi.org/10.1016/j.jcat.2003.09.002 | Digitised from Fig.10 (UVC)
263 | CuCl2-8h (UVA) | 32 | Cu | 2 | 0D | TiO2 | 3D | NA | 0 | NA | Yes | No | No | No | 20 | Liquid | H2O | No | 0 | NA | 3.2 | 26 | NR | NR | UV | 365 | NR | 25 | 1 | NR | NR | 3.3 | CH3OH | NR | NA | https://doi.org/10.1016/j.jcat.2003.09.002 | Digitised from Fig.10 (UVC)
264 | BaLa4Ti4O15 | 33 | BaLa4Ti4O15 | 100 | 3D | NA | NA | NA | 0 | NA | No | No | No | No | NR | Liquid | H2O | No | 0 | NA | 3.9 | NR | NR | NR | UV | 365 | NR | 25 | 1 | 360 | 0.83 | 0 | CO | 0 | HCOOH | https://doi.org/10.1021/ja207586e | Table1; bare catalyst
265 | BaLa4Ti4O15/NiOx | 33 | NiO | 0.5 | 0D | BaLa4Ti4O15 | 3D | NA | 0 | NA | Yes | No | No | No | NR | Liquid | H2O | No | 0 | NA | 3.9 | NR | NR | NR | UV | 365 | NR | 25 | 1 | 360 | 0.83 | 0.07 | CO | 0 | HCOOH | https://doi.org/10.1021/ja207586e | Table1; impregnation
266 | BaLa4Ti4O15/Ru | 33 | Ru | 0.5 | 0D | BaLa4Ti4O15 | 3D | NA | 0 | NA | Yes | No | No | Yes | NR | Liquid | H2O | No | 0 | NA | 3.9 | NR | NR | NR | UV | 365 | NR | 25 | 1 | 360 | 0.83 | 0 | CO | 0 | HCOOH | https://doi.org/10.1021/ja207586e | Table1; photodeposition
267 | BaLa4Ti4O15/Cu | 33 | Cu | 0.5 | 0D | BaLa4Ti4O15 | 3D | NA | 0 | NA | Yes | No | No | No | NR | Liquid | H2O | No | 0 | NA | 3.9 | NR | NR | NR | UV | 365 | NR | 25 | 1 | 360 | 0.83 | 2 | CO | 0 | HCOOH | https://doi.org/10.1021/ja207586e | Table1; photodeposition
268 | BaLa4Ti4O15/Au | 33 | Au | 0.5 | 0D | BaLa4Ti4O15 | 3D | NA | 0 | NA | Yes | No | No | Yes | NR | Liquid | H2O | No | 0 | NA | 3.9 | NR | NR | NR | UV | 365 | NR | 25 | 1 | 360 | 0.83 | 0 | CO | 0 | HCOOH | https://doi.org/10.1021/ja207586e | Table1; photodeposition
269 | BaLa4Ti4O15/Ag | 33 | Ag | 1 | 0D | BaLa4Ti4O15 | 3D | NA | 0 | NA | Yes | No | No | Yes | NR | Liquid | H2O | No | 0 | NA | 3.9 | NR | NR | NR | UV | 365 | NR | 25 | 1 | 360 | 0.83 | 14.3 | CO | 1 | HCOOH | https://doi.org/10.1021/ja207586e | Table1; photodeposition
270 | CaLa4Ti4O15 | 33 | CaLa4Ti4O15 | 100 | 3D | NA | NA | NA | 0 | NA | No | No | No | No | NR | Liquid | H2O | No | 0 | NA | 3.9 | NR | NR | NR | UV | 365 | NR | 25 | 1 | 360 | 0.83 | 0.23 | CO | 0 | HCOOH | https://doi.org/10.1021/ja207586e | Table1; bare catalyst
271 | CaLa4Ti4O15/Ag | 33 | Ag | 1 | 0D | CaLa4Ti4O15 | 3D | NA | 0 | NA | Yes | No | No | Yes | NR | Liquid | H2O | No | 0 | NA | 3.9 | NR | NR | NR | UV | 365 | NR | 25 | 1 | 360 | 0.83 | 7.7 | CO | 4.3 | HCOOH | https://doi.org/10.1021/ja207586e | Table1; photodeposition
272 | SrLa4Ti4O15 | 33 | SrLa4Ti4O15 | 100 | 3D | NA | NA | NA | 0 | NA | No | No | No | No | NR | Liquid | H2O | No | 0 | NA | 3.8 | NR | NR | NR | UV | 365 | NR | 25 | 1 | 360 | 0.83 | 0.2 | CO | 0 | HCOOH | https://doi.org/10.1021/ja207586e | Table1; bare catalyst
273 | SrLa4Ti4O15/Ag | 33 | Ag | 1 | 0D | SrLa4Ti4O15 | 3D | NA | 0 | NA | Yes | No | No | Yes | NR | Liquid | H2O | No | 0 | NA | 3.8 | NR | NR | NR | UV | 365 | NR | 25 | 1 | 360 | 0.83 | 6 | CO | 1.7 | HCOOH | https://doi.org/10.1021/ja207586e | Table1; photodeposition
274 | BaLa4Ti4O15/Ag | 33 | Ag | 1 | 0D | BaLa4Ti4O15 | 3D | NA | 0 | NA | Yes | No | No | Yes | NR | Liquid | H2O | No | 0 | NA | 3.9 | NR | NR | NR | UV | 365 | NR | 25 | 1 | 360 | 0.83 | 17.3 | CO | 0.7 | HCOOH | https://doi.org/10.1021/ja207586e | Table2; impregnation
275 | BaLa4Ti4O15/Ag | 33 | Ag | 1 | 0D | BaLa4Ti4O15 | 3D | NA | 0 | NA | Yes | No | No | Yes | NR | Liquid | H2O | No | 0 | NA | 3.9 | NR | NR | NR | UV | 365 | NR | 25 | 1 | 360 | 0.83 | 29.7 | CO | 1 | HCOOH | https://doi.org/10.1021/ja207586e | Table2; impregnation+H2
276 | BaLa4Ti4O15/Ag | 33 | Ag | 0.5 | 0D | BaLa4Ti4O15 | 3D | NA | 0 | NA | Yes | No | No | Yes | NR | Liquid | H2O | No | 0 | NA | 3.9 | NR | NR | NR | UV | 365 | NR | 25 | 1 | 360 | 0.83 | 36.7 | CO | 0.1 | HCOOH | https://doi.org/10.1021/ja207586e | Table2; liquid
277 | BaLa4Ti4O15/Ag | 33 | Ag | 1 | 0D | BaLa4Ti4O15 | 3D | NA | 0 | NA | Yes | No | No | Yes | NR | Liquid | H2O | No | 0 | NA | 3.9 | NR | NR | NR | UV | 365 | NR | 25 | 1 | 360 | 0.83 | 63.3 | CO | 1.3 | HCOOH | https://doi.org/10.1021/ja207586e | Table2; liquid
278 | BaLa4Ti4O15/Ag | 33 | Ag | 2 | 0D | BaLa4Ti4O15 | 3D | NA | 0 | NA | Yes | No | No | Yes | NR | Liquid | H2O | No | 0 | NA | 3.9 | NR | NR | NR | UV | 365 | NR | 25 | 1 | 360 | 0.83 | 73.3 | CO | 2.3 | HCOOH | https://doi.org/10.1021/ja207586e | Table2; optimal
279 | BaLa4Ti4O15/Ag | 33 | Ag | 3 | 0D | BaLa4Ti4O15 | 3D | NA | 0 | NA | Yes | No | No | Yes | NR | Liquid | H2O | No | 0 | NA | 3.9 | NR | NR | NR | UV | 365 | NR | 25 | 1 | 360 | 0.83 | 63.3 | CO | 0.3 | HCOOH | https://doi.org/10.1021/ja207586e | Table2; liquid
280 | BaLa4Ti4O15/Ag | 33 | Ag | 5 | 0D | BaLa4Ti4O15 | 3D | NA | 0 | NA | Yes | No | No | Yes | NR | Liquid | H2O | No | 0 | NA | 3.9 | NR | NR | NR | UV | 365 | NR | 25 | 1 | 360 | 0.83 | 40 | CO | 0.07 | HCOOH | https://doi.org/10.1021/ja207586e | Table2; liquid
281 | SrLa4Ti4O15/Ag | 33 | Ag | 1 | 0D | SrLa4Ti4O15 | 3D | NA | 0 | NA | Yes | No | No | Yes | NR | Liquid | H2O | No | 0 | NA | 3.8 | NR | NR | NR | UV | 365 | NR | 25 | 1 | 360 | 0.83 | 23.7 | CO | 2.7 | HCOOH | https://doi.org/10.1021/ja207586e | Table2; liquid
282 | CaLa4Ti4O15/Ag | 33 | Ag | 1 | 0D | CaLa4Ti4O15 | 3D | NA | 0 | NA | Yes | No | No | Yes | NR | Liquid | H2O | No | 0 | NA | 3.9 | NR | NR | NR | UV | 365 | NR | 25 | 1 | 360 | 0.83 | 31 | CO | 1.3 | HCOOH | https://doi.org/10.1021/ja207586e | Table2; liquid
283 | TiO2 JRC-TIO-2 (anatase) | 34 | TiO2 | 100 | 3D | NA | NA | NA | 0 | NA | No | No | No | No | NR | Gas | H2O | No | 0 | NA | 3.47 | 16 | NR | NR | UV | 280 | NR | 2 | NR | 60 | NR | 0.03 | CH4 | NR | NA | https://doi.org/10.1016/0022-0728(95)04141-A | Table 1
284 | TiO2 JRC-TIO-3 (rutile) | 34 | TiO2 | 100 | 3D | NA | NA | NA | 0 | NA | No | No | No | No | NR | Gas | H2O | No | 0 | NA | 3.32 | 51 | NR | NR | UV | 280 | NR | 2 | NR | 60 | NR | 0.02 | CH4 | NR | NA | https://doi.org/10.1016/0022-0728(95)04141-A | Table 1
285 | TiO2 JRC-TIO-4 (anatase) | 34 | TiO2 | 100 | 3D | NA | NA | NA | 0 | NA | No | No | No | No | NR | Gas | H2O | No | 0 | NA | 3.5 | 49 | NR | NR | UV | 280 | NR | 2 | NR | 60 | NR | 0.17 | CH4 | NR | NA | https://doi.org/10.1016/0022-0728(95)04141-A | Table 1
286 | TiO2 JRC-TIO-5 (rutile) | 34 | TiO2 | 100 | 3D | NA | NA | NA | 0 | NA | No | No | No | No | NR | Gas | H2O | No | 0 | NA | 3.09 | 3 | NR | NR | UV | 280 | NR | 2 | NR | 60 | NR | 0.04 | CH4 | NR | NA | https://doi.org/10.1016/0022-0728(95)04141-A | Table 1
287 | ex-Ti-oxide/Y-zeolite | 35 | TiO2 | 1.1 | 0D | Na56Al56Si136O384 | 3D | NA | 0 | NA | Yes | No | No | No | NR | Gas | H2O | No | 0 | NA | NR | NR | NR | NR | UV | 280 | NR | 55 | NR | 88 | 1.705 | 7 | CH3OH | 4.5 | CH4 | https://doi.org/10.1021/jp962696h | Digitised yield from graph
288 | Pt/ex-Ti-oxide/Y-zeolite | 35 | TiO2 | 1.1 | 0D | Na56Al56Si136O384 | 3D | Pt | 1 | 0D | Yes | No | No | Yes | NR | Gas | H2O | No | 0 | NA | NR | NR | NR | NR | UV | 280 | NR | 55 | NR | 88 | 1.705 | 12 | CH4 | 1 | CH3OH | https://doi.org/10.1021/jp962696h | Digitised yield from graph
289 | imp-Ti-oxide/Y-zeolite (1 wt%) | 35 | TiO2 | 1 | 0D | Na56Al56Si136O384 | 3D | NA | 0 | NA | Yes | No | No | No | NR | Gas | H2O | No | 0 | NA | NR | NR | NR | NR | UV | 280 | NR | 55 | NR | 88 | 1.705 | 5 | CH4 | 0.5 | CH3OH | https://doi.org/10.1021/jp962696h | Digitised yield from graph
290 | imp-Ti-oxide/Y-zeolite (10 wt%) | 35 | TiO2 | 10 | 0D | Na56Al56Si136O384 | 3D | NA | 0 | NA | Yes | No | No | No | NR | Gas | H2O | No | 0 | NA | NR | NR | NR | NR | UV | 280 | NR | 55 | NR | 88 | 1.705 | 1.2 | CH4 | 0 | CH3OH | https://doi.org/10.1021/jp962696h | Digitised yield from graph
291 | TiO2 powder (JRC-TIO-4) | 35 | TiO2 | 100 | 3D | NA | NA | NA | 0 | NA | No | No | No | No | NR | Gas | H2O | No | 0 | NA | NR | NR | NR | NR | UV | 280 | NR | 55 | NR | 88 | 1.705 | 0.5 | CH4 | 0 | CH3OH | https://doi.org/10.1021/jp962696h | Digitised yield from graph
292 | TiO2 (P25) + H2+H2O | 36 | TiO2 | 100 | 3D | NA | NA | NA | 0 | NA | No | No | No | No | NR | Gas | H2O | No | NR | H2 | 3.2 | NR | NR | NR | UV | 365 | NR | 43 | 1.1 | NR | NR | 4.105 | CH4 | 0.14 | CO | https://doi.org/10.1016/j.solmat.2007.06.003 | Yields from S3
293 | TiO2 (P25) + H2 | 36 | TiO2 | 100 | 3D | NA | NA | NA | 0 | NA | No | No | No | No | NR | Gas | NA | No | NR | H2 | 3.2 | NR | NR | NR | UV | 365 | NR | 43 | 1.1 | NR | NR | 1.455 | CH4 | 0.07 | C2H6 | https://doi.org/10.1016/j.solmat.2007.06.003 | Yields from S3
294 | TiO2 (P25) + H2O | 36 | TiO2 | 100 | 3D | NA | NA | NA | 0 | NA | No | No | No | No | NR | Gas | H2O | No | 0 | NA | 3.2 | NR | NR | NR | UV | 365 | NR | 43 | 1.1 | NR | NR | 1.64 | CH4 | 0.105 | CO | https://doi.org/10.1016/j.solmat.2007.06.003 | Yields from S3
295 | ZrO2 + H2 | 36 | ZrO2 | 100 | 3D | NA | NA | NA | 0 | NA | No | No | No | No | NR | Gas | NA | No | NR | H2 | 5 | NR | NR | NR | UV | 254 | NR | 43 | 1.1 | NR | NR | 0.62 | CO | NR | NA | https://doi.org/10.1016/j.solmat.2007.06.003 | Yields from S3
296 | ZrO2 + H2+H2O | 36 | ZrO2 | 100 | 3D | NA | NA | NA | 0 | NA | No | No | No | No | NR | Gas | H2O | No | NR | H2 | 5 | NR | NR | NR | UV | 254 | NR | 43 | 1.1 | NR | NR | 0.51 | CO | NR | NA | https://doi.org/10.1016/j.solmat.2007.06.003 | Yields from S3
297 | ZrO2 + H2O | 36 | ZrO2 | 100 | 3D | NA | NA | NA | 0 | NA | No | No | No | No | NR | Gas | H2O | No | 0 | NA | 5 | NR | NR | NR | UV | 254 | NR | 43 | 1.1 | NR | NR | 0.04 | CO | NR | NA | https://doi.org/10.1016/j.solmat.2007.06.003 | Yields from S3
298 | MgO + H2 | 37 | MgO | 100 | 3D | NA | NA | NA | 0 | NA | No | No | No | No | NR | Gas | NA | No | NR | H2 | NR | 110 | NR | NR | UV | NR | NR | 25 | 1 | 18.9 | 15.87 | 0.161 | CO | NR | NA | https://doi.org/10.1021/jp0362943 | Derived from 2.9 µmol CO / 6 h / 0.3 g
299 | MgO + CH4 | 37 | MgO | 100 | 3D | NA | NA | NA | 0 | NA | No | No | No | No | NR | Gas | NA | No | NR | CH4 | NR | 110 | NR | NR | UV | NR | NR | 25 | 1 | 18.9 | 15.87 | 0.24 | CO | 0.0033 | H2 | https://doi.org/10.1021/jp0362943 | Derived from 3.6 µmol CO / 5 h / 0.3 g
300 | Fe-Cu-K/DAY | 38 | Fe2O3CuOK2O | 90 | 1D | Si30O60Al2O3 | 3D | NA | 0 | NA | No | No | No | No | NR | Gas | H2O | No | 0 | NA | NR | 314.5 | NR | NR | UV | 254 | NR | 25 | 0.77 | 173 | 1.73 | 0 | CH4 | 0 | HCHO | https://doi.org/10.1016/S0926-3373(02)00174-1 | Table 1, Hg lamp
301 | Pt/K2Ti6O13 | 38 | K2Ti6O13 | 100 | 1D | NA | NA | Pt | NR | 0D | No | No | No | Yes | NR | Gas | H2O | No | 0 | NA | NR | NR | NR | NR | UVVisible | NR | NR | 25 | 0.77 | 173 | 1.73 | 15.5 | H2 | 0.173 | CH4 | https://doi.org/10.1016/S0926-3373(02)00174-1 | Table 1, Xe lamp
302 | Pt/K2Ti6O13 | 38 | K2Ti6O13 | 100 | 1D | NA | NA | Pt | NR | 0D | No | No | No | Yes | NR | Gas | H2O | No | 0 | NA | NR | NR | NR | NR | UV | 254 | NR | 25 | 0.77 | 173 | 1.73 | 68 | H2 | 0.477 | HCHO | https://doi.org/10.1016/S0926-3373(02)00174-1 | Table 1, Hg lamp
303 | Hybrid catalyst | 38 | K2Ti6O13 | 50 | 1D | AlSiO | 3D | Pt | NR | 0D | Yes | No | No | Yes | 500 | Gas | H2O | No | 0 | NA | NR | NR | NR | NR | UVVisible | NR | NR | 25 | 0.77 | 173 | 1.73 | 1.13 | H2 | 0.013 | CH4 | https://doi.org/10.1016/S0926-3373(02)00174-1 | Table 1, Hybrid Xe
304 | Hybrid catalyst | 38 | K2Ti6O13 | 50 | 1D | AlSiO | 3D | Pt | NR | 0D | Yes | No | No | Yes | 500 | Gas | H2O | No | 0 | NA | NR | NR | NR | NR | UV | 254 | NR | 25 | 0.77 | 173 | 1.73 | 13.77 | H2 | 0.05 | CH4 | https://doi.org/10.1016/S0926-3373(02)00174-1 | Table 1, Hybrid Hg
305 | Hybrid catalyst | 38 | K2Ti6O13 | 50 | 1D | AlSiO | 3D | Pt | NR | 0D | Yes | No | No | Yes | 500 | Gas | H2O | No | 0 | NA | NR | NR | NR | NR | Solar | 290 | 62.17 | 261 | 2 | 173 | 1.73 | 17.5 | H2 | 3.43 | HCHO | https://doi.org/10.1016/S0926-3373(02)00174-1 | Table 2
306 | Hybrid catalyst | 38 | K2Ti6O13 | 50 | 1D | AlSiO | 3D | Pt | NR | 0D | Yes | No | No | Yes | 500 | Gas | H2O | No | 0 | NA | NR | NR | NR | NR | Solar | 290 | 72 | 289 | 2 | 173 | 1.73 | 19.6 | H2 | 2.5 | HCOOH | https://doi.org/10.1016/S0926-3373(02)00174-1 | Table 2
307 | Hybrid catalyst | 38 | K2Ti6O13 | 50 | 1D | AlSiO | 3D | Pt | NR | 0D | Yes | No | No | Yes | 500 | Gas | H2O | No | 0 | NA | NR | NR | NR | NR | Solar | 290 | 101 | 317 | 2 | 173 | 1.73 | 20.57 | H2 | 12.93 | HCOOH | https://doi.org/10.1016/S0926-3373(02)00174-1 | Table 2
308 | Pt/K2Ti6O13 | 38 | K2Ti6O13 | 100 | 1D | NA | NA | Pt | NR | 0D | No | No | No | Yes | NR | Gas | H2O | No | 0 | NA | NR | NR | NR | NR | Solar | 290 | 98.5 | 310 | 2 | 173 | 1.73 | 32.83333333 | H2 | 20.7 | HCOOH | https://doi.org/10.1016/S0926-3373(02)00174-1 | Table 3, 0:1
309 | Hybrid catalyst | 38 | K2Ti6O13 | 75 | 1D | AlSiO | 3D | Pt | NR | 0D | Yes | No | No | Yes | 500 | Gas | H2O | No | 0 | NA | NR | NR | NR | NR | Solar | 290 | 99.3 | 313 | 2 | 173 | 1.73 | 24.1 | H2 | 19.5 | HCOOH | https://doi.org/10.1016/S0926-3373(02)00174-1 | Table 3, 1:3
310 | Hybrid catalyst | 38 | K2Ti6O13 | 66.7 | 1D | AlSiO | 3D | Pt | NR | 0D | Yes | No | No | Yes | 500 | Gas | H2O | No | 0 | NA | NR | NR | NR | NR | Solar | 290 | 99 | 312 | 2 | 173 | 1.73 | 22.96666667 | H2 | 14.03333333 | HCOOH | https://doi.org/10.1016/S0926-3373(02)00174-1 | Table 3, 1:2
311 | Hybrid catalyst | 38 | K2Ti6O13 | 50 | 1D | AlSiO | 3D | Pt | NR | 0D | Yes | No | No | Yes | 500 | Gas | H2O | No | 0 | NA | NR | NR | NR | NR | Solar | 290 | 101 | 317 | 2 | 173 | 1.73 | 20.56666667 | H2 | 12.93333333 | HCOOH | https://doi.org/10.1016/S0926-3373(02)00174-1 | Table 3, 1:1
312 | Hybrid catalyst (series) | 38 | K2Ti6O13 | 50 | 1D | AlSiO | 3D | Pt | NR | 0D | Yes | No | No | Yes | 500 | Gas | H2O | No | 0 | NA | NR | NR | NR | NR | Solar | 290 | 99.67 | 314 | 2 | 173 | 1.73 | 24.86666667 | H2 | 13.93333333 | HCOOH | https://doi.org/10.1016/S0926-3373(02)00174-1 | Table 3, 1:1 series
313 | Hybrid catalyst | 38 | K2Ti6O13 | 33.3 | 1D | AlSiO | 3D | Pt | NR | 0D | Yes | No | No | Yes | 500 | Gas | H2O | No | 0 | NA | NR | NR | NR | NR | Solar | 290 | 97 | 306 | 2 | 173 | 1.73 | 3.433333333 | H2 | 1.733333333 | HCOOH | https://doi.org/10.1016/S0926-3373(02)00174-1 | Table 3, 2:1
314 | Fe-Cu-K/DAY | 38 | AlSiO | 100 | 3D | NA | NA | NA | 0 | NA | No | No | No | No | NR | Gas | H2O | No | 0 | NA | NR | 314.5 | NR | NR | Solar | 290 | 98.67 | 311 | 2 | 173 | 1.73 | 0 | H2 | 0 | HCOOH | https://doi.org/10.1016/S0926-3373(02)00174-1 | Table 3, 1:0
315 | A | 38 | C | 100 | 1D | NA | NA | NA | 0 | NA | No | No | No | No | NR | Gas | H2O | No | 0 | NA | NR | 292 | NR | NR | UV | 365 | NR | 25 | NR | NR | NR | 2.658 | HCOOH | 0.986 | CH4 | https://doi.org/10.1016/j.carbon.2006.11.028
316 | B | 38 | TiO2 | 100 | 0D | NA | NA | NA | 0 | NA | No | No | No | No | 18.5 | Gas | H2O | No | 0 | NA | 3.2 | 107 | NR | NR | UV | 365 | NR | 25 | NR | NR | NR | 23.15 | C2H5OH | 5.974 | HCOOH | https://doi.org/10.1016/j.carbon.2006.11.028
317 | C | 38 | TiO2 | 99 | 0D | C | 1D | NA | 0 | NA | Yes | No | No | No | 8.5 | Gas | H2O | No | 0 | NA | 3.2 | 168 | NR | NR | UV | 365 | NR | 25 | NR | NR | NR | 29.872 | C2H5OH | 18.67 | HCOOH | https://doi.org/10.1016/j.carbon.2006.11.028
318 | D | 38 | TiO2 | 90 | 0D | C | 1D | NA | 0 | NA | Yes | No | No | No | 6.3 | Gas | H2O | No | 0 | NA | 3.2 | 263 | NR | NR | UV | 365 | NR | 25 | NR | NR | NR | 5.94 | HCOOH | 2.7 | CH4 | https://doi.org/10.1016/j.carbon.2006.11.028
319 | E | 38 | TiO2 | 99 | 1D | C | 1D | NA | 0 | NA | Yes | No | No | No | NR | Gas | H2O | No | 0 | NA | 3 | 150 | NR | NR | UV | 365 | NR | 25 | NR | NR | NR | 25.02 | HCOOH | 12.66 | CH4 | https://doi.org/10.1016/j.carbon.2006.11.028
320 | F | 38 | TiO2 | 100 | 0D | NA | NA | NA | 0 | NA | No | No | No | No | NR | Gas | H2O | No | 0 | NA | 3.2 | 50 | NR | NR | UV | 365 | NR | 25 | NR | NR | NR | 18.588 | HCOOH | 14.666 | CH4 | https://doi.org/10.1016/j.carbon.2006.11.028
321 | G | 38 | C | 100 | 3D | NA | NA | NA | 0 | NA | No | No | No | No | NR | Gas | H2O | No | 0 | NA | NR | 953 | NR | NR | UV | 365 | NR | 25 | NR | NR | NR | 2.304 | HCOOH | 0.674 | CH4 | https://doi.org/10.1016/j.carbon.2006.11.028
322 | H | 38 | TiO2 | 99 | 0D | C | 3D | NA | 0 | NA | Yes | No | No | No | NR | Gas | H2O | No | 0 | NA | 3.2 | 638 | NR | NR | UV | 365 | NR | 25 | NR | NR | NR | 23.832 | C2H5OH | 6.486 | HCOOH | https://doi.org/10.1016/j.carbon.2006.11.028
323 | I | 38 | TiO2 | 90 | 0D | C | 3D | NA | 0 | NA | Yes | No | No | No | NR | Gas | H2O | No | 0 | NA | 3.2 | 729 | NR | NR | UV | 365 | NR | 25 | NR | NR | NR | 5.28 | HCOOH | 2.24 | CH4 | https://doi.org/10.1016/j.carbon.2006.11.028
324 | CdS | 39 | CdS | 100 | 3D | NA | NA | NA | 0 | NA | No | No | No | No | 45 | Liquid | H2O | No | 0 | NA | 2.4 | NR | NR | NR | Visible | 350 | 55 | 25 | 1 | 30 | 0.33 | 30.9 | HCHO | 25.5 | HCOOH | https://doi.org/10.1016/0165-1633(89)90026-4
325 | CdS + H2S | 39 | CdS | 100 | 3D | NA | NA | NA | 0 | NA | No | No | No | No | 45 | Liquid | H2O | No | NR | H2S | 2.4 | NR | NR | NR | Visible | 350 | 55 | 25 | 1 | 30 | 0.33 | 64.8 | HCHO | 40.6 | HCOOH | https://doi.org/10.1016/0165-1633(89)90026-4
326 | Bi2S3 | 39 | Bi2S3 | 100 | 3D | NA | NA | NA | 0 | NA | No | No | No | No | 45 | Liquid | H2O | No | 0 | NA | 1.3 | NR | NR | NR | Visible | 350 | 55 | 25 | 1 | 30 | 0.5 | 26 | HCHO | 20.4 | HCOOH | https://doi.org/10.1016/0165-1633(89)90026-4
327 | Bi2S3 + H2S | 39 | Bi2S3 | 100 | 3D | NA | NA | NA | 0 | NA | No | No | No | No | 45 | Liquid | H2O | No | NR | H2S | 1.3 | NR | NR | NR | Visible | 350 | 55 | 25 | 1 | 30 | 0.5 | 52.8 | HCHO | 33.4 | HCOOH | https://doi.org/10.1016/0165-1633(89)90026-4
328 | ZnS microcrystals | 40 | ZnS | 100 | 0D | NA | NA | NA | 0 | NA | No | No | No | No | 4 | Liquid | H2O | No | NR | CH3CHOHCH3 | NR | NR | NR | NR | UV | 280 | NR | 25 | 1 | 4 | 0.0195 | 84.8 | HCOOH | NR | NA | https://doi.org/10.1016/1010-6030(94)03936-4 | Digitised yield from graph
329 | Cd-loaded ZnS microcrystals | 40 | ZnS | 100 | 0D | NA | NA | Cd | NR | 0D | Yes | No | No | No | 4 | Liquid | H2O | No | NR | CH3CHOHCH3 | NR | NR | NR | NR | UV | 280 | NR | 25 | 1 | 4 | 0.0195 | 0 | HCOOH | NR | NA | https://doi.org/10.1016/1010-6030(94)03936-4 | Digitised yield from graph
330 | Zn0.67Cd0.33S microcrystals | 40 | Zn0.67Cd0.33S | 100 | 0D | NA | NA | NA | 0 | NA | Yes | No | No | No | 4 | Liquid | H2O | No | NR | CH3CHOHCH3 | NR | NR | NR | NR | UV | 280 | NR | 25 | 1 | 4 | 0.0258 | 11.65 | CO | 6.2 | HCOOH | https://doi.org/10.1016/1010-6030(94)03936-4 | Digitised yield from graph
331 | Cu(0.5 wt%)/TiO2 | 41 | TiO2 | 99.5 | 0D | NA | NA | Cu | 0.5 | 0D | No | No | No | No | 230 | Liquid | H2O | No | 0 | NA | NR | 8.7 | NR | NR | UVVisible | NR | NR | 25 | 27.6 | 42.5 | 16.67 | 0.0297 | CH4 | 0.0093 | C2H4 | https://doi.org/10.1016/0038-092X(94)90480-4 | Digitised yield from graph
332 | Cu(1 wt%)/TiO2 | 41 | TiO2 | 99 | 0D | NA | NA | Cu | 1 | 0D | No | No | No | No | 230 | Liquid | H2O | No | 0 | NA | NR | 8.7 | NR | NR | UVVisible | NR | NR | 25 | 27.6 | 42.5 | 16.67 | 0.026 | CH4 | 0.026 | CH4 | https://doi.org/10.1016/0038-092X(94)90480-4 | Digitised yield from graph
333 | Cu(5 wt%)/TiO2 | 41 | TiO2 | 95 | 0D | NA | NA | Cu | 5 | 0D | No | No | No | No | 230 | Liquid | H2O | No | 0 | NA | NR | 8.7 | NR | NR | UVVisible | NR | NR | 25 | 27.6 | 42.5 | 16.67 | 0.039 | C2H4 | 0.0279 | CH4 | https://doi.org/10.1016/0038-092X(94)90480-4 | Digitised yield from graph
334 | Cu(10 wt%)/TiO2 | 41 | TiO2 | 90 | 0D | NA | NA | Cu | 10 | 0D | No | No | No | No | 230 | Liquid | H2O | No | 0 | NA | NR | 8.7 | NR | NR | UVVisible | NR | NR | 25 | 27.6 | 42.5 | 16.67 | 0.0335 | CH4 | 0.0316 | C2H4 | https://doi.org/10.1016/0038-092X(94)90480-4 | Digitised yield from graph
335 | TiO2 (P25) – Fig8 | 43 | TiO2 | 100 | 0D | NA | NA | NA | 0 | NA | No | No | No | No | 20 | Gas | H2O | No | 0 | NA | 3.1 | NR | NR | NR | UVVisible | 250 | 2.4 | NR | 1 | 70.7 | 1.414 | 8.1 | CO | 0 | CH4 | https://doi.org/10.1016/j.apcatb.2010.08.015 | Digitised yield from graph
336 | TiO2–SiO2 (12 wt% TiO2) – Fig8 | 43 | TiO2 | 12 | 0D | SiO2 | 3D | NA | 0 | NA | No | No | No | No | 20 | Gas | H2O | No | 0 | NA | 3.1 | 355.5 | NR | NR | UVVisible | 250 | 2.4 | NR | 1 | 70.7 | 1.414 | 22.7 | CO | 0 | CH4 | https://doi.org/10.1016/j.apcatb.2010.08.015 | Digitised yield from graph
337 | 4%Cu/TiO2 (P25) – Fig8 | 43 | TiO2 | 100 | 0D | NA | NA | Cu2O | 4 | 0D | Yes | No | No | No | 20 | Gas | H2O | No | 0 | NA | 3.1 | NR | NR | NR | UVVisible | 250 | 2.4 | NR | 1 | 70.7 | 1.414 | 11.8 | CO | 1.8 | CH4 | https://doi.org/10.1016/j.apcatb.2010.08.015 | Digitised yield from graph
338 | Cu/TiO2–SiO2 (0 wt% Cu) – Fig9 | 43 | TiO2 | 12 | 0D | SiO2 | 3D | NA | 0 | NA | No | No | No | No | 20 | Gas | H2O | No | 0 | NA | 3.1 | 355.5 | NR | NR | UVVisible | 250 | 2.4 | NR | 1 | 70.7 | 1.414 | 19.4 | CO | 0 | CH4 | https://doi.org/10.1016/j.apcatb.2010.08.015 | Digitised yield from graph
339 | 0.2%Cu/TiO2–SiO2 – Fig9 | 43 | TiO2 | 12 | 0D | SiO2 | 3D | Cu2O | 0.2 | 0D | Yes | No | No | No | 20 | Gas | H2O | No | 0 | NA | 3.1 | NR | NR | NR | UVVisible | 250 | 2.4 | NR | 1 | 70.7 | 1.414 | 41 | CO | 5 | CH4 | https://doi.org/10.1016/j.apcatb.2010.08.015 | Digitised yield from graph
340 | 0.5%Cu/TiO2–SiO2 – Fig9 | 43 | TiO2 | 12 | 0D | SiO2 | 3D | Cu2O | 0.5 | 0D | Yes | No | No | No | 20 | Gas | H2O | No | 0 | NA | 3.1 | 386.2 | NR | NR | UVVisible | 250 | 2.4 | NR | 1 | 70.7 | 1.414 | 60 | CO | 10 | CH4 | https://doi.org/10.1016/j.apcatb.2010.08.015 | Digitised yield from graph
341 | 1%Cu/TiO2–SiO2 – Fig9 | 43 | TiO2 | 12 | 0D | SiO2 | 3D | Cu2O | 1 | 0D | Yes | No | No | No | 20 | Gas | H2O | No | 0 | NA | 3.1 | 385.6 | NR | NR | UVVisible | 250 | 2.4 | NR | 1 | 70.7 | 1.414 | 55 | CO | 8 | CH4 | https://doi.org/10.1016/j.apcatb.2010.08.015 | Digitised yield from graph
342 | 3%Cu/TiO2–SiO2 – Fig9 | 43 | TiO2 | 12 | 0D | SiO2 | 3D | Cu2O | 3 | 0D | Yes | No | No | No | 20 | Gas | H2O | No | 0 | NA | 3.1 | 371.8 | NR | NR | UVVisible | 250 | 2.4 | NR | 1 | 70.7 | 1.414 | 25 | CO | 2 | CH4 | https://doi.org/10.1016/j.apcatb.2010.08.015 | Digitised yield from graph
343 | TiO2 | 44 | TiO2 | 100 | 0D | NA | NA | NA | 0 | NA | No | No | No | No | NR | Liquid | H2O | No | 0 | NA | 2.98 | 67.6 | NR | NR | UV | 254 | NR | 25 | 1 | 100 | 1 | 0.138 | CH4 | 0.033 | CH3OH | https://doi.org/10.1016/j.apcatb.2010.02.030 | Digitised yield from graph
344 | 1% Ag–TiO2 | 44 | TiO2 | 99 | 0D | NA | NA | Ag | 1 | 0D | No | No | No | Yes | NR | Liquid | H2O | No | 0 | NA | 2.88 | 79.8 | NR | NR | UV | 254 | NR | 25 | 1 | 100 | 1 | 0.217 | CH4 | 0.039 | CH3OH | https://doi.org/10.1016/j.apcatb.2010.02.030 | Digitised yield from graph
345 | 3% Ag–TiO2 | 44 | TiO2 | 97 | 0D | NA | NA | Ag | 3 | 0D | No | No | No | Yes | NR | Liquid | H2O | No | 0 | NA | 2.84 | 82.4 | NR | NR | UV | 254 | NR | 25 | 1 | 100 | 1 | 0.179 | CH4 | 0.038 | CH3OH | https://doi.org/10.1016/j.apcatb.2010.02.030 | Digitised yield from graph
346 | 5% Ag–TiO2 | 44 | TiO2 | 95 | 0D | NA | NA | Ag | 5 | 0D | No | No | No | Yes | NR | Liquid | H2O | No | 0 | NA | 2.75 | 80 | NR | NR | UV | 254 | NR | 25 | 1 | 100 | 1 | 0.238 | CH4 | 0.053 | CH3OH | https://doi.org/10.1016/j.apcatb.2010.02.030 | Digitised yield from graph
347 | 7% Ag–TiO2 | 44 | TiO2 | 93 | 0D | NA | NA | Ag | 7 | 0D | No | No | No | Yes | NR | Liquid | H2O | No | 0 | NA | 2.74 | 79.7 | NR | NR | UV | 254 | NR | 25 | 1 | 100 | 1 | 0.354 | CH4 | 0.077 | CH3OH | https://doi.org/10.1016/j.apcatb.2010.02.030 | Digitised yield from graph
348 | TiO2-4.5A | 45 | TiO2 | 100 | 0D | NA | NA | NA | 0 | NA | No | No | No | No | 4.5 | Liquid | NaOH | No | 0.2 | NaOH | 3.11 | 170 | NR | NR | UV | 254 | 0.31 | 25 | 1.1 | 380 | 1 | 0.158 | CH4 | 0.035 | CH3OH | https://doi.org/10.1016/j.cplett.2007.12.051 | Digitised yield from graph
349 | TiO2-4.5B | 45 | TiO2 | 100 | 0D | NA | NA | NA | 0 | NA | No | No | No | No | 4.5 | Liquid | NaOH | No | 0.2 | NaOH | 3.14 | 168 | NR | NR | UV | 254 | 0.31 | 25 | 1.1 | 380 | 1 | 0.146 | CH4 | 0.034 | CH3OH | https://doi.org/10.1016/j.cplett.2007.12.051 | Digitised yield from graph
350 | TiO2-6nm | 45 | TiO2 | 100 | 0D | NA | NA | NA | 0 | NA | No | No | No | No | 6 | Liquid | NaOH | No | 0.2 | NaOH | 3 | 106 | NR | NR | UV | 254 | 0.31 | 25 | 1.1 | 380 | 1 | 0.3 | CH4 | 0.045 | CH3OH | https://doi.org/10.1016/j.cplett.2007.12.051 | Digitised yield from graph
351 | TiO2-8nm | 45 | TiO2 | 100 | 0D | NA | NA | NA | 0 | NA | No | No | No | No | 8 | Liquid | NaOH | No | 0.2 | NaOH | 3.08 | 96 | NR | NR | UV | 254 | 0.31 | 25 | 1.1 | 380 | 1 | 0.317 | CH4 | 0.046 | CH3OH | https://doi.org/10.1016/j.cplett.2007.12.051 | Digitised yield from graph
352 | TiO2-14nm | 45 | TiO2 | 100 | 0D | NA | NA | NA | 0 | NA | No | No | No | No | 14 | Liquid | NaOH | No | 0.2 | NaOH | 3.08 | 57 | NR | NR | UV | 254 | 0.31 | 25 | 1.1 | 380 | 1 | 0.392 | CH4 | 0.048 | CH3OH | https://doi.org/10.1016/j.cplett.2007.12.051 | Digitised yield from graph
353 | TiO2-29nm | 45 | TiO2 | 100 | 0D | NA | NA | NA | 0 | NA | No | No | No | No | 29 | Liquid | NaOH | No | 0.2 | NaOH | 3.09 | 58 | NR | NR | UV | 254 | 0.31 | 25 | 1.1 | 380 | 1 | 0.263 | CH4 | 0.038 | CH3OH | https://doi.org/10.1016/j.cplett.2007.12.051 | Digitised yield from graph
354 | Ga2O3 | 46 | Ga2O3 | 100 | 3D | NA | NA | NA | 0 | NA | No | No | No | No | NR | Gas | NA | No | 0 | NA | 4.7 | 2 | NR | NR | UV | 220 | 9 | 314 | 1 | 30 | 6.67 | 0.88 | H2 | 0.733 | C2H6 | https://doi.org/10.1016/j.cplett.2007.12.051 | Digitised yield from graph
355 | Ga2O3 | 46 | Ga2O3 | 100 | 3D | NA | NA | NA | 0 | NA | No | No | No | No | NR | Gas | NA | No | 0 | NA | 4.7 | 2 | NR | NR | UV | 220 | 9 | 473 | 1 | 30 | 6.67 | 4.13 | H2 | 1.8 | CO | https://doi.org/10.1016/j.cplett.2007.12.051 | Digitised yield from graph
356 | Ga2O3 (dark) | 46 | Ga2O3 | 100 | 3D | NA | NA | NA | 0 | NA | No | No | No | No | NR | Gas | NA | No | 0 | NA | 4.7 | 2 | NR | NR | Dark | NA | 0 | 473 | 1 | 30 | 6.67 | 0 | H2 | 0 | CO | https://doi.org/10.1016/j.cplett.2007.12.051 | Digitised yield from graph
357 | Ga2O3 | 46 | Ga2O3 | 100 | 3D | NA | NA | NA | 0 | NA | No | No | No | No | NR | Gas | NA | No | 0 | NA | 4.7 | 2 | NR | NR | UV | 220 | 9 | 573 | 1 | 30 | 6.67 | 7.2 | H2 | 2.48 | CO | https://doi.org/10.1016/j.cplett.2007.12.051 | Digitised yield from graph
358 | Ga2O3 | 46 | Ga2O3 | 100 | 3D | NA | NA | NA | 0 | NA | No | No | No | No | NR | Gas | NA | No | 0 | NA | 4.7 | 2 | NR | NR | UV | 220 | 9 | 673 | 1 | 30 | 6.67 | 10.53 | H2 | 3.82 | CO | https://doi.org/10.1016/j.cplett.2007.12.051 | Digitised yield from graph
359 | Ga2O3 (dark) | 46 | Ga2O3 | 100 | 3D | NA | NA | NA | 0 | NA | No | No | No | No | NR | Gas | NA | No | 0 | NA | 4.7 | 2 | NR | NR | Dark | NA | 0 | 673 | 1 | 30 | 6.67 | 0 | H2 | 0 | CO | https://doi.org/10.1016/j.cplett.2007.12.051 | Digitised yield from graph
360 | TiO2/optical-fiber UVC | 47 | TiO2 | 100 | 2D | NA | NA | NA | 0 | NA | No | No | No | No | NR | Gas | H2O | No | 0 | NA | 3.11 | 50 | NR | NR | UVC | 250 | 225 | 75 | 1 | 216 | NR | 0 | C2H4 | 0 | CH4 | https://doi.org/10.1016/j.apcata.2007.11.022 | NA
361 | Cu(1%)/TiO2/optical-fiber UVC | 47 | Cu2O | 1 | 0D | TiO2 | 2D | NA | 0 | NA | Yes | No | No | No | NR | Gas | H2O | No | 0 | NA | 3.09 | NR | NR | NR | UVC | 250 | 225 | 75 | 1 | 216 | NR | 0.24 | C2H4 | NR | NA | https://doi.org/10.1016/j.apcata.2007.11.022 | NA
362 | Fe(1%)/TiO2/optical-fiber UVC | 47 | Fe2O3 | 1 | 0D | TiO2 | 2D | NA | 0 | NA | Yes | No | No | No | NR | Gas | H2O | No | 0 | NA | 3 | NR | NR | NR | UVC | 250 | 225 | 75 | 1 | 216 | NR | 0.08 | C2H4 | NR | NA | https://doi.org/10.1016/j.apcata.2007.11.022 | NA
363 | Cu(1%)-Fe(1%)/TiO2/optical-fiber UVC | 47 | Cu2O | 1 | 0D | TiO2 | 2D | Fe2O3 | 1 | 0D | Yes | No | No | No | NR | Gas | H2O | No | 0 | NA | 2.93 | 47.74 | NR | NR | UVC | 250 | 225 | 75 | 1 | 216 | NR | 0.35 | C2H4 | NR | NA | https://doi.org/10.1016/j.apcata.2007.11.022 | NA
364 | Cu(0.5%)-Fe(0.5%)/TiO2/optical-fiber | 47 | Cu2O | 0.5 | 0D | TiO2 | 2D | Fe2O3 | 0.5 | 0D | Yes | No | No | No | NR | Gas | H2O | No | 0 | NA | 2.93 | 47.74 | NR | NR | UVC | 250 | 225 | 75 | 1 | 216 | NR | 0.58 | C2H4 | NR | NA | https://doi.org/10.1016/j.apcata.2007.11.022 | NA
365 | Cu(0.25%)-Fe(0.25%)/TiO2/optical-fiber UVC | 47 | Cu2O | 0.25 | 0D | TiO2 | 2D | Fe2O3 | 0.25 | 0D | Yes | No | No | No | NR | Gas | H2O | No | 0 | NA | 2.93 | 47.74 | NR | NR | UVC | 250 | 225 | 75 | 1 | 216 | NR | 0.53 | C2H4 | NR | NA | https://doi.org/10.1016/j.apcata.2007.11.022 | NA
366 | TiO2/optical-fiber UVA | 47 | TiO2 | 100 | 2D | NA | NA | NA | 0 | NA | No | No | No | No | NR | Gas | H2O | No | 0 | NA | 3.11 | 50 | NR | NR | UVA | 320 | 225 | 75 | 1 | 216 | NR | 0 | C2H4 | 0 | CH4 | https://doi.org/10.1016/j.apcata.2007.11.022 | NA
367 | Cu(1%)/TiO2/optical-fiber UVA | 47 | Cu2O | 1 | 0D | TiO2 | 2D | NA | 0 | NA | Yes | No | No | No | NR | Gas | H2O | No | 0 | NA | 3.09 | NR | NR | NR | UVA | 320 | 225 | 75 | 1 | 216 | NR | 0.24 | C2H4 | NR | NA | https://doi.org/10.1016/j.apcata.2007.11.022 | NA
368 | Fe(1%)/TiO2/optical-fiber UVA | 47 | Fe2O3 | 1 | 0D | TiO2 | 2D | NA | 0 | NA | Yes | No | No | No | NR | Gas | H2O | No | 0 | NA | 3 | NR | NR | NR | UVA | 320 | 225 | 75 | 1 | 216 | NR | 0.08 | C2H4 | NR | NA | https://doi.org/10.1016/j.apcata.2007.11.022 | NA
369 | Cu(1%)-Fe(1%)/TiO2/optical-fiber UVA | 47 | Cu2O | 1 | 0D | TiO2 | 2D | Fe2O3 | 1 | 0D | Yes | No | No | No | NR | Gas | H2O | No | 0 | NA | 2.93 | 47.74 | NR | NR | UVA | 320 | 225 | 75 | 1 | 216 | NR | 0.35 | C2H4 | NR | NA | https://doi.org/10.1016/j.apcata.2007.11.022 | NA
370 | Cu(0.5%)-Fe(0.5%)/TiO2/optical-fiber UVA | 47 | Cu2O | 0.5 | 0D | TiO2 | 2D | Fe2O3 | 0.5 | 0D | Yes | No | No | No | NR | Gas | H2O | No | 0 | NA | 2.93 | 47.74 | NR | NR | UVA | 320 | 225 | 75 | 1 | 216 | NR | 0.58 | C2H4 | 0.91 | CH4 | https://doi.org/10.1016/j.apcata.2007.11.022 | NA
371 | Cu(0.25%)-Fe(0.25%)/TiO2/optical-fiber UVA | 47 | Cu2O | 0.25 | 0D | TiO2 | 2D | Fe2O3 | 0.25 | 0D | Yes | No | No | No | NR | Gas | H2O | No | 0 | NA | 2.93 | 47.74 | NR | NR | UVA | 320 | 225 | 75 | 1 | 216 | NR | 0.24 | C2H4 | NR | NA | https://doi.org/10.1016/j.apcata.2007.11.022 | NA
372 | TiO2 pellets UVC | 48 | TiO2 | 100 | 3D | NA | NA | NA | 0 | NA | No | No | No | No | 30 | Gas | H2O | No | 0 | NA | 3.2 | 50 | NR | NR | UVC | 254 | NR | 25 | 1 | NR | NR | 0.00208 | CH4 | NR | NA | https://doi.org/10.1016/j.cattod.2006.02.057
373 | TiO2 pellets UVA | 48 | TiO2 | 100 | 3D | NA | NA | NA | 0 | NA | No | No | No | No | 30 | Gas | H2O | No | 0 | NA | 3.2 | 50 | NR | NR | UVA | 365 | NR | 25 | 1 | NR | NR | 0.00104 | CH4 | NR | NA | https://doi.org/10.1016/j.cattod.2006.02.057
374 | Cu/CdS–TiO2/SiO2 30 | 49 | TiO2 | 15 | 0D | CdSSiO2 | 3D | Cu | 0.5 | 0D | Yes | No | No | No | NR | Gas | NA | No | 0 | NA | NR | 264 | NR | NR | UVVisible | NR | 20 | 30 | 1 | NR | NR | 0 | CO | NR | NA | https://doi.org/10.1016/j.cattod.2004.09.004 | Calculated/inferred rates | https://doi.org/10.1016/j.cattod.2004.09.004
375 | Cu/CdS–TiO2/SiO2 80 | 49 | TiO2 | 15 | 0D | CdSSiO2 | 3D | Cu | 0.5 | 0D | Yes | No | No | No | NR | Gas | NA | No | 0 | NA | NR | 264 | NR | NR | UVVisible | NR | 20 | 80 | 1 | NR | NR | 3.37 | CO | 2.96 | C2H6 | https://doi.org/10.1016/j.cattod.2004.09.004 | Calculated/inferred rates
376 | Cu/CdS–TiO2/SiO2 120 | 49 | TiO2 | 15 | 0D | CdSSiO2 | 3D | Cu | 0.5 | 0D | Yes | No | No | No | NR | Gas | NA | No | 0 | NA | NR | 264 | NR | NR | UVVisible | NR | 20 | 120 | 1 | NR | NR | 69.8 | C3H6 | 3.48 | CO | https://doi.org/10.1016/j.cattod.2004.09.004 | Calculated/inferred rates
377 | Cu/CdS–TiO2/SiO2 150 | 49 | TiO2 | 15 | 0D | CdSSiO2 | 3D | Cu | 0.5 | 0D | Yes | No | No | No | NR | Gas | NA | No | 0 | NA | NR | 264 | NR | NR | UVVisible | NR | 20 | 150 | 1 | NR | NR | 64.6 | C3H6 | 5.53 | CO | https://doi.org/10.1016/j.cattod.2004.09.004 | Calculated/inferred rates
378 | Ti-PS-h-25 | 50 | Si0.962Ti0.038O2 | 100 | 3D | NA | NA | NA | 0 | NA | No | No | No | No | NR | Gas | H2O | No | 0 | NA | NR | 900 | NR | 1.9 | UV | NR | 265 | 50 | 1 | 88 | NR | 4.2 | CH4 | 0.3 | CH3OH | https://doi.org/10.1016/S0926-860X(03)00487-3 | Digitised yield from graph
379 | Ti-PS-c-50 | 50 | Si0.981Ti0.019O2 | 100 | 3D | NA | NA | NA | 0 | NA | No | No | No | No | NR | Gas | H2O | No | 0 | NA | NR | 900 | NR | 1.8 | UV | NR | 265 | 50 | 1 | 88 | NR | 1.6 | CH3OH | 1.2 | CH4 | https://doi.org/10.1016/S0926-860X(03)00487-3 | Digitised yield from graph
380 | Ti-MCM-41 | 50 | Si0.976Ti0.024O2 | 100 | 3D | NA | NA | NA | 0 | NA | No | No | No | No | NR | Gas | H2O | No | 0 | NA | NR | NR | NR | NR | UV | NR | 265 | 50 | 1 | 88 | NR | 3 | CH4 | 1.3 | CH3OH | https://doi.org/10.1016/S0926-860X(03)00487-3 | Digitised yield from graph
381 | Powdered Ti-PS-h-50 | 50 | Si0.981Ti0.019O2 | 100 | 0D | NA | NA | NA | 0 | NA | No | No | No | No | NR | Gas | H2O | No | 0 | NA | NR | 900 | NR | 1.9 | UV | NR | 265 | 50 | 1 | 88 | NR | 3.7 | CH4 | 0.8 | CH3OH | https://doi.org/10.1016/S0926-860X(03)00487-3 | Digitised yield from graph
382 | Ti-PS-h-50 | 50 | Si0.981Ti0.019O2 | 100 | 3D | NA | NA | NA | 0 | NA | No | No | No | No | NR | Gas | H2O | No | 0 | NA | NR | 900 | NR | 1.9 | UV | NR | 265 | 50 | 1 | 88 | NR | 7.2 | CH4 | 1.8 | CH3OH | https://doi.org/10.1016/S0926-860X(03)00487-3 | Digitised yield from graph
383 | P25 | 51 | TiO2 | 100 | 0D | NA | NA | NA | 0 | NA | No | No | No | No | 25 | Liquid | H2O | No | 0 | NA | 3.2 | 52.7 | NR | NR | Visible | 400 | NR | 25 | 1 | 200 | 1 | 18 | CH3OH | NR | NA | https://doi.org/10.1016/j.cej.2011.11.029 | Digitised from Fig.13
384 | TNTs | 51 | TiO2 | 100 | 1D | NA | NA | NA | 0 | NA | No | No | No | No | 17.8 | Liquid | H2O | No | 0 | NA | 3.12 | 99.57 | 0.462 | 17.77 | Visible | 400 | NR | 25 | 1 | 200 | 1 | 21 | CH3OH | NR | NA | https://doi.org/10.1016/j.cej.2011.11.029 | Digitised from Fig.13
385 | TNTs–CdS | 51 | TiO2 | 83.9 | 1D | NA | NA | CdS | 16.1 | 0D | Yes | No | No | No | 17.8 | Liquid | H2O | No | 0 | NA | NR | 72.69 | 0.379 | 28.6 | Visible | 400 | NR | 25 | 1 | 200 | 1 | 32 | CH3OH | NR | NA | https://doi.org/10.1016/j.cej.2011.11.029 | Digitised from Fig.13; CdS as visible-light sensitizer
386 | TNTs–Bi2S3 | 51 | TiO2 | 85.8 | 1D | NA | NA | Bi2S3 | 14.2 | 0D | Yes | No | No | No | 17.8 | Liquid | H2O | No | 0 | NA | NR | 86.8 | 0.409 | 24.93 | Visible | 400 | NR | 25 | 1 | 200 | 1 | 45 | CH3OH | NR | NA | https://doi.org/10.1016/j.cej.2011.11.029 | Digitised from Fig.13; Bi2S3 as visible-light sensitizer
387 | CdS | 51 | CdS | 100 | 0D | NA | NA | NA | 0 | NA | No | No | No | No | NR | Liquid | H2O | No | 0 | NA | 2.4 | NR | NR | NR | Visible | 400 | NR | 25 | 1 | 200 | 1 | 40 | CH3OH | NR | NA | https://doi.org/10.1016/j.cej.2011.11.029 | Digitised from Fig.13; sulfide-only photocatalyst
388 | Bi2S3 | 51 | Bi2S3 | 100 | 0D | NA | NA | NA | 0 | NA | No | No | No | No | NR | Liquid | H2O | No | 0 | NA | 1.3 | NR | NR | NR | Visible | 400 | NR | 25 | 1 | 200 | 1 | 63 | CH3OH | NR | NA | https://doi.org/10.1016/j.cej.2011.11.029 | Digitised from Fig.13; highest intrinsic visible-light activity
389 | Pt-TiO2 (5s) | 52 | TiO2 | 100 | 1D | NA | NA | Pt | NR | 0D | Yes | No | No | Yes | <0.5 | Gas | NA | No | 0 | NA | 3.2 | NR | NR | NR | UV | 250 | 19.6 | 25 | 1 | NR | NR | 292 | CH4 | NR | NA | https://doi.org/10.1021/ja304075b | NA
390 | Pt-TiO2 (10s) | 52 | TiO2 | 100 | 1D | NA | NA | Pt | 0.21 | 0D | Yes | No | No | Yes | 0.63 | Gas | NA | No | 0 | NA | 3.2 | NR | NR | NR | UV | 250 | 19.6 | 25 | 1 | NR | NR | 415 | CH4 | NR | NA | https://doi.org/10.1021/ja304075b | NA
391 | Pt-TiO2 (15s) | 52 | TiO2 | 100 | 1D | NA | NA | Pt | NR | 0D | Yes | No | No | Yes | 0.82 | Gas | NA | No | 0 | NA | 3.2 | NR | NR | NR | UV | 250 | 19.6 | 25 | 1 | NR | NR | 557 | CH4 | NR | NA | https://doi.org/10.1021/ja304075b | NA
392 | Pt-TiO2 (25s) | 52 | TiO2 | 100 | 1D | NA | NA | Pt | NR | 0D | Yes | No | No | Yes | 1.22 | Gas | NA | No | 0 | NA | 3.2 | NR | NR | NR | UV | 250 | 19.6 | 25 | 1 | NR | NR | 746 | CH4 | NR | NA | https://doi.org/10.1021/ja304075b | NA
393 | Pt-TiO2 (30s) | 52 | TiO2 | 100 | 1D | NA | NA | Pt | 1.34 | 0D | Yes | No | No | Yes | 1.34 | Gas | NA | No | 0 | NA | 3.2 | NR | NR | NR | UV | 250 | 19.6 | 25 | 1 | NR | NR | 631 | CH4 | NR | NA | https://doi.org/10.1021/ja304075b | NA
394 | Pt-TiO2 (45s) | 52 | TiO2 | 100 | 1D | NA | NA | Pt | NR | 0D | Yes | No | No | Yes | 1.61 | Gas | NA | No | 0 | NA | 3.2 | NR | NR | NR | UV | 250 | 19.6 | 25 | 1 | NR | NR | 424 | CH4 | NR | NA | https://doi.org/10.1021/ja304075b | NA
395 | Pt-TiO2 (60s) | 52 | TiO2 | 100 | 1D | NA | NA | Pt | 2.49 | 0D | Yes | No | No | Yes | 1.87 | Gas | NA | No | 0 | NA | 3.2 | NR | NR | NR | UV | 250 | 19.6 | 25 | 1 | NR | NR | 63 | CH4 | NR | NA | https://doi.org/10.1021/ja304075b | NA
396 | TiO2 | 53 | TiO2 | 100 | 0D | NA | NA | NA | 0 | NA | No | No | No | No | 12 | Liquid | H2O | No | 0 | NA | 3.05 | NR | NR | NR | UVVisible | 300 | NR | 25 | 1 | 150 | 1 | 1.56 | CH3OH | NR | NA | https://doi.org/10.1016/j.colsurfa.2012.06.010 | Digitised yield from Fig.9 at 8 h
397 | 0.6wt%ZnPc/TiO2(MW) | 53 | TiO2 | 99.4 | 0D | NA | NA | C32H16N8Zn | 0.6 | 0D | Yes | No | Yes | No | 16 | Liquid | H2O | No | 0 | NA | 2.95 | NR | NR | NR | UVVisible | 300 | NR | 25 | 1 | 150 | 1 | 31 | CH3OH | NR | NA | https://doi.org/10.1016/j.colsurfa.2012.06.010 | Digitised yield from Fig.9 at 8 h
398 | 1.3wt%ZnPc/TiO2(MW) | 53 | TiO2 | 98.7 | 0D | NA | NA | C32H16N8Zn | 1.3 | 0D | Yes | No | Yes | No | 16 | Liquid | H2O | No | 0 | NA | 2.84 | NR | NR | NR | UVVisible | 300 | NR | 25 | 1 | 150 | 1 | 26.3 | CH3OH | NR | NA | https://doi.org/10.1016/j.colsurfa.2012.06.010 | Digitised yield from Fig.9 at 8 h
399 | 2.0wt%ZnPc/TiO2(MW) | 53 | TiO2 | 98 | 0D | NA | NA | C32H16N8Zn | 2 | 0D | Yes | No | Yes | No | 16 | Liquid | H2O | No | 0 | NA | 2.79 | NR | NR | NR | UVVisible | 300 | NR | 25 | 1 | 150 | 1 | 12 | CH3OH | NR | NA | https://doi.org/10.1016/j.colsurfa.2012.06.010 | Digitised yield from Fig.9 at 8 h
400 | TiO2 | 54 | TiO2 | 100 | 0D | NA | NA | NA | 0 | NA | No | No | No | No | 11 | Liquid | H2O | No | 0 | NA | 3.22 | 83.41 | NR | NR | Visible | 400 | NR | 25 | 1 | 150 | NR | 2.21 | HCOOH | 0 | CH3OH | https://doi.org/10.1016/j.jclepro.2009.02.016 | Table 2
401 | 1.0wt%CoPc/TiO2 | 54 | TiO2 | 99 | 0D | NA | NA | C32H16N8Co | 1 | 0D | Yes | No | Yes | No | 15 | Liquid | H2O | No | 0 | NA | 1.86 | 67.56 | NR | NR | Visible | 400 | NR | 25 | 1 | 150 | NR | 4.506 | HCOOH | 0.121 | CH3OH | https://doi.org/10.1016/j.jclepro.2009.02.016 | Table 2
402 | 0.7wt%InSituCoPc/TiO2 | 54 | TiO2 | 99.3 | 0D | NA | NA | C32H16N8Co | 0.7 | 0D | Yes | No | Yes | No | 11 | Liquid | H2O | No | 0 | NA | 1.85 | 75.23 | NR | NR | Visible | 400 | NR | 25 | 1 | 150 | NR | 14.876 | HCOOH | 0.93 | CH3OH | https://doi.org/10.1016/j.jclepro.2009.02.016 | Table 2
403 | I-TiO2-375C-5 | 55 | TiO2 | 95 | 0D | NA | NA | I | 5 | NA | No | No | No | No | NR | Gas | H2O | No | 0 | NA | 3.05 | 137.4 | NR | NR | Visible | 400 | 233 | NR | NR | 58 | 3.45 | 4.7 | CO | NR | NA | https://doi.org/10.1016/j.apcata.2011.04.032 | Digitised ppm → µmol g−1 h−1
404 | I-TiO2-450C-5 | 55 | TiO2 | 95 | 0D | NA | NA | I | 5 | NA | No | No | No | No | NR | Gas | H2O | No | 0 | NA | NR | 99.4 | NR | NR | Visible | 400 | 233 | NR | NR | 58 | 3.45 | 2 | CO | NR | NA | https://doi.org/10.1016/j.apcata.2011.04.032 | Digitised ppm → µmol g−1 h−1
405 | I-TiO2-550C-5 | 55 | TiO2 | 95 | 0D | NA | NA | I | 5 | NA | No | No | No | No | NR | Gas | H2O | No | 0 | NA | NR | 43.1 | NR | NR | Visible | 400 | 233 | NR | NR | 58 | 3.45 | 1.2 | CO | NR | NA | https://doi.org/10.1016/j.apcata.2011.04.032 | Digitised ppm → µmol g−1 h−1
406 | I-TiO2-375C-10 | 55 | TiO2 | 90 | 0D | NA | NA | I | 10 | NA | No | No | No | No | NR | Gas | H2O | No | 0 | NA | 3 | 137.6 | NR | NR | Visible | 400 | 233 | NR | NR | 58 | 3.45 | 2.4 | CO | NR | NA | https://doi.org/10.1016/j.apcata.2011.04.032 | Reported by authors
407 | I-TiO2-375C-15 | 55 | TiO2 | 85 | 0D | NA | NA | I | 10 | NA | No | No | No | No | NR | Gas | H2O | No | 0 | NA | 3.02 | 137.6 | NR | NR | Visible | 400 | 233 | NR | NR | 58 | 3.45 | 6.8 | CO | NR | NA | https://doi.org/10.1016/j.apcata.2011.04.032 | Digitised ppm → µmol g−1 h−1
408 | InTaO4 | 56 | InTaO4 | 100 | 3D | NA | NA | NA | 0 | NA | No | No | No | No | NR | Liquid | H2O | No | 0 | NA | 2.28 | NR | NR | NR | Visible | 390 | 100 | 25 | 1 | 200 | 0.5 | 65 | CH3OH | NR | NA | https://doi.org/10.1021/jp2020534 | As-prepared reference catalyst
409 | InTaO4-N | 56 | InTaO4 | 99.58 | 3D | NA | NA | N | 0.42 | 0D | No | No | No | No | NR | Liquid | H2O | No | 0 | NA | 2.28 | NR | NR | NR | Visible | 390 | 100 | 25 | 1 | 200 | 0.5 | 128 | CH3OH | NR | NA | https://doi.org/10.1021/jp2020534 | N-doped; N encoded as cocatalyst due to schema
410 | Ni@NiO/InTaO4-N | 56 | InTaO4 | 96.8 | 3D | NiNiO | 0D | NA | 0 | NA | Yes | No | No | No | 35 | Liquid | H2O | No | 0 | NA | 2.28 | NR | NR | NR | Visible | 390 | 100 | 25 | 1 | 200 | 0.5 | 163 | CH3OH | NR | NA | https://doi.org/10.1021/jp2020534 | Ni@NiO core-shell cocatalyst on N-doped InTaO4
411 | Nb2O5 | 57 | Nb2O5 | 99.6 | 3D | NA | NA | Pt | 0.4 | 0D | No | No | No | Yes | NR | Gas | H2O | No | 0 | NA | 3.1 | 6.2 | NR | NR | UVVisible | NR | 34.8 | 60 | 1 | 159 | 0.63 | 0.15 | CH4 | NR | NA | https://doi.org/10.1021/jp303365z | Table 1
412 | HNb3O8 | 57 | HNb3O8 | 99.6 | 2D | NA | NA | Pt | 0.4 | 0D | No | No | No | Yes | NR | Gas | H2O | No | 0 | NA | 3.5 | 6.5 | NR | NR | UVVisible | NR | 34.8 | 60 | 1 | 159 | 0.63 | 0.47 | CH4 | NR | NA | https://doi.org/10.1021/jp303365z | Table 1
413 | SiO2-HNb3O8 | 57 | HNb3O8 | 99.6 | 2D | SiO2 | 3D | Pt | 0.4 | 0D | Yes | No | No | Yes | NR | Gas | H2O | No | 0 | NA | 3.3 | 197.3 | NR | NR | UVVisible | NR | 34.8 | 60 | 1 | 159 | 0.63 | 2.9 | CH4 | NR | NA | https://doi.org/10.1021/jp303365z | Table 1
414 | Zn3Ga-LDH-H2 | 58 | Zn3GaO8H8C2O6 | 100 | 2D | NA | NA | NA | 0 | NA | No | No | No | No | NR | Gas | H2 | No | 0 | NA | 5.6 | 70 | NR | NR | UVVisible | 200 | 35 | 32 | 1 | 186 | 0.54 | 0.03 | CO | 0.013 | CH3OH | https://doi.org/10.1016/j.jcat.2011.01.004 | Table 3
415 | Zn1.5Cu1.5Ga-LDH-H2 | 58 | Zn1.5Cu1.5GaO8H8C2O6 | 100 | 2D | NA | NA | NA | 0 | NA | No | No | No | No | NR | Gas | H2 | No | 0 | NA | 3.5 | 57 | NR | NR | UVVisible | 200 | 35 | 32 | 1 | 186 | 0.54 | 0.066 | CO | 0.042 | CH3OH | https://doi.org/10.1016/j.jcat.2011.01.004 | Table 3
416 | Zn3Ga-LDH-CO2H2 | 58 | Zn3GaO8H8C2O6 | 100 | 2D | NA | NA | NA | 0 | NA | No | No | No | No | NR | Gas | H2 | No | 0 | NA | 5.6 | 70 | NR | NR | UVVisible | 200 | 35 | 32 | 1 | 186 | 0.54 | 0.08 | CO | 0.051 | CH3OH | https://doi.org/10.1016/j.jcat.2011.01.004 | Table 3
417 | Zn1.5Cu1.5Ga-LDH-CO2H2 | 58 | Zn1.5Cu1.5GaO8H8C2O6 | 100 | 2D | NA | NA | NA | 0 | NA | No | No | No | No | NR | Gas | H2 | No | 0 | NA | 3.5 | 57 | NR | NR | UVVisible | 200 | 35 | 32 | 1 | 186 | 0.54 | 0.17 | CH3OH | 0.079 | CO | https://doi.org/10.1016/j.jcat.2011.01.004 | Table 3
418 | Zn3Al-LDH-CO2H2 | 58 | Zn3AlO8H8C2O6 | 100 | 2D | NA | NA | NA | 0 | NA | No | No | No | No | NR | Gas | H2 | No | 0 | NA | 5.7 | 57 | NR | NR | UVVisible | 200 | 35 | 32 | 1 | 186 | 0.54 | 0.62 | CO | 0.039 | CH3OH | https://doi.org/10.1016/j.jcat.2011.01.004 | Table 3
419 | Zn1.5Cu1.5Al-LDH-CO2H2 | 58 | Zn1.5Cu1.5AlO8H8C2O6 | 100 | 2D | NA | NA | NA | 0 | NA | No | No | No | No | NR | Gas | H2 | No | 0 | NA | 4.1 | 38 | NR | NR | UVVisible | 200 | 35 | 32 | 1 | 186 | 0.54 | 0.37 | CO | 0.13 | CH3OH | https://doi.org/10.1016/j.jcat.2011.01.004 | Table 3
420 | Zn1.5Cu1.5Al-LDH-CO2H2-highI | 58 | Zn1.5Cu1.5Al(OH)8(CO3)2 | 100 | 2D | NA | NA | NA | 0 | NA | No | No | No | No | NR | Gas | H2 | No | 0 | NA | 4.1 | 38 | NR | NR | UVVisible | 200 | 35 | 32 | 1 | 186 | 0.54 | 0.58 | CO | 0.2 | CH3OH | https://doi.org/10.1016/j.jcat.2011.01.004 | Table 3
421 | Cu-ZnO | 58 | CuZnO | 100 | 3D | NA | NA | NA | 0 | NA | No | No | No | No | NR | Gas | H2 | No | 0 | NA | NR | 41 | NR | NR | UVVisible | 200 | 35 | 32 | 1 | 186 | 0.54 | 0.03 | CO | 0.002 | CH3OH | https://doi.org/10.1016/j.jcat.2011.01.004 | Table 3
422 | Ga2O3 | 58 | Ga2O3 | 100 | 3D | NA | NA | NA | 0 | NA | No | No | No | No | NR | Gas | H2 | No | 0 | NA | 2 | NR | NR | NR | UVVisible | 200 | 35 | 32 | 1 | 186 | 0.54 | 0.047 | CO | 0.002 | CH3OH | https://doi.org/10.1016/j.jcat.2011.01.004 | Table 3
423 | InNbO4 | 59 | InNbO4 | 100 | 3D | NA | NA | NA | 0 | NA | No | No | No | No | NR | Liquid | H2O | No | 0 | NA | 2.5 | NR | NR | NR | Visible | 500 | 143 | 25 | 1 | 75 | 1.87 | 1.35 | CH3OH | NR | NA | https://doi.org/10.1016/j.jpcs.2012.01.005 | Fig 13, no pretreatment
424 | 0.5NiO-InNbO4 | 59 | InNbO4 | 99.5 | 3D | NA | NA | NiO | 0.5 | 0D | Yes | No | No | No | NR | Liquid | H2O | No | 0 | NA | 2.5 | NR | NR | NR | Visible | 500 | 143 | 25 | 1 | 75 | 1.87 | 1.3 | CH3OH | NR | NA | https://doi.org/10.1016/j.jpcs.2012.01.005 | Fig 13, no pretreatment
425 | 1.0NiO-InNbO4 | 59 | InNbO4 | 99 | 3D | NA | NA | NiO | 1 | 0D | Yes | No | No | No | NR | Liquid | H2O | No | 0 | NA | 2.5 | NR | NR | NR | Visible | 500 | 143 | 25 | 1 | 75 | 1.87 | 1.55 | CH3OH | NR | NA | https://doi.org/10.1016/j.jpcs.2012.01.005 | Fig 13, no pretreatment
426 | 1.0Co3O4-InNbO4 | 59 | InNbO4 | 99 | 3D | NA | NA | Co3O4 | 1 | 0D | Yes | No | No | No | NR | Liquid | H2O | No | 0 | NA | 2.5 | NR | NR | NR | Visible | 500 | 143 | 25 | 1 | 75 | 1.87 | 1.5 | CH3OH | NR | NA | https://doi.org/10.1016/j.jpcs.2012.01.005 | Fig 13, no pretreatment
427 | ZnGaNO-Pt | 60 | ZnGaNO | 96.5 | 3D | NA | NA | Pt | 0.5 | 0D | No | No | No | Yes | NR | Gas | H2O | No | 0 | NA | 2.55 | 46.2 | NR | NR | Visible | 420 | NR | 25 | 1 | NR | NR | 1 | CH4 | NR | NA | https://doi.org/10.1039/C1CC16185G | Fig 3, in text
428 | ZnAl2O4-ZnGaNO-Pt | 60 | ZnGaNO | 96 | 3D | ZnAl2O4 | 3.5 | Pt | 0.5 | 0D | Yes | No | No | Yes | NR | Gas | H2O | No | 0 | NA | 2.35 | 52.8 | NR | 15.2 | Visible | 420 | NR | 25 | 1 | NR | NR | 9.2 | CH4 | NR | NA | https://doi.org/10.1039/C1CC16185G | Fig 3, in text
429 | N-TiO2-Pt | 60 | TiO2 | 99.5 | 3D | NA | NA | Pt | 0.5 | 0D | No | No | No | Yes | NR | Gas | H2O | No | 0 | NA | NR | 64.8 | NR | NR | Visible | 420 | NR | 25 | 1 | NR | NR | 3.3 | CH4 | NR | NA | https://doi.org/10.1039/C1CC16185G | Fig 3, in text
430 | CdS | 61 | CdS | 100 | 3D | NA | NA | NA | 0 | NA | No | No | No | No | NR | Liquid | H2O | No | 1.66 | NaOH, Na2SO3 | NR | 12 | 0.02 | 10.9 | Visible | 400 | NR | NR | 1 | 200 | 1 | 40.2 | CH3OH | NR | NA | https://doi.org/10.1016/S1003-9953(10)60212-5 | Yield 201 μmol/g at 5 h (digitised)
431 | Bi2S3 | 61 | Bi2S3 | 100 | 3D | NA | NA | NA | 0 | NA | No | No | No | No | NR | Liquid | H2O | No | 1.66 | NaOH, Na2SO3 | NR | 21 | 0.058 | 11.9 | Visible | 400 | NR | NR | 1 | 200 | 1 | 62.8 | CH3OH | NR | NA | https://doi.org/10.1016/S1003-9953(10)60212-5 | Yield 314 μmol/g at 5 h (digitised)
432 | Bi2S3/CdS(1) | 61 | Bi2S3 | 15 | 3D | CdS | 3D | NA | 0 | NA | Yes | No | No | No | NR | Liquid | H2O | No | 1.66 | NaOH, Na2SO3 | NR | 24 | 0.06 | 12 | Visible | 400 | NR | NR | 1 | 200 | 1 | 122.6 | CH3OH | NR | NA | https://doi.org/10.1016/S1003-9953(10)60212-5 | Yield 613 μmol/g at 5 h (digitised)
433 | Bi2S3/CdS(2) | 61 | Bi2S3 | 30 | 3D | CdS | 3D | NA | 0 | NA | Yes | No | No | No | NR | Liquid | H2O | No | 1.66 | NaOH, Na2SO3 | NR | 26 | 0.063 | 13 | Visible | 400 | NR | NR | 1 | 200 | 1 | 101 | CH3OH | NR | NA | https://doi.org/10.1016/S1003-9953(10)60212-5 | Yield ≈505 μmol/g at 5 h (digitised from Fig. 6)
434 | Bi2S3/CdS(3) | 61 | Bi2S3 | 45 | 3D | CdS | 3D | NA | 0 | NA | Yes | No | No | No | NR | Liquid | H2O | No | 1.66 | NaOH, Na2SO3 | NR | 27 | 0.064 | 13.3 | Visible | 400 | NR | NR | 1 | 200 | 1 | 85 | CH3OH | NR | NA | https://doi.org/10.1016/S1003-9953(10)60212-5 | Yield ≈425 μmol/g at 5 h (digitised from Fig. 6)
435 | SiC | 62 | SiC | 100 | 3D | NA | NA | NA | 0 | NA | No | No | No | No | NR | Liquid | H2O | No | 1.66 | NaOH, Na2SO3 | 3 | 34.9 | 0.2 | 21.5 | Visible | 400 | NR | NR | 1 | 200 | 1 | 30.6 | CH3OH | NR | NA | https://doi.org/10.1016/S1003-9953(10)60166-1 | 153 μmol/g at 5 h (digitised)
436 | Cu2O | 62 | Cu2O | 100 | 3D | NA | NA | NA | 0 | NA | No | No | No | No | 200 | Liquid | H2O | No | 1.66 | NaOH, Na2SO3 | 2 | 34.5 | 0.18 | 18.3 | Visible | 400 | NR | NR | 1 | 200 | 1 | 20.8 | CH3OH | NR | NA | https://doi.org/10.1016/S1003-9953(10)60166-1 | 104 μmol/g at 5 h (digitised)
437 | Cu2O/SiC | 62 | Cu2O | 3.13 | 0D | SiC | 3D | NA | 0 | NA | Yes | No | No | No | 100 | Liquid | H2O | No | 1.66 | NaOH, Na2SO3 | 2 | 25.1 | 0.28 | 29.8 | Visible | 400 | NR | NR | 1 | 200 | 1 | 38.2 | CH3OH | NR | NA | https://doi.org/10.1016/S1003-9953(10)60166-1 | 191 μmol/g at 5 h
438 | Cu0.00Ag0.09In0.23Zn1.61S2 | 63 | Ag0.09In0.23Zn1.61S2 | 100 | 3D | NA | NA | NA | 0 | NA | No | No | No | No | 100 | Liquid | H2O | No | NR | NaHCO3 | 1.37 | 245 | NR | NR | Visible | NR | 100 | NR | 1 | 50 | NR | 16.6 | CH3OH | NR | NA | https://doi.org/10.1039/c1gc15078b | Table 1, no cocatalyst
439 | Cu0.23Ag0.21In0.19Zn1.50S2 | 63 | Cu0.23Ag0.21In0.19Zn1.50S2 | 100 | 3D | NA | NA | NA | 0 | NA | No | No | No | No | 100 | Liquid | H2O | No | NR | NaHCO3 | 1.37 | 221 | NR | NR | Visible | NR | 100 | NR | 1 | 50 | NR | 3.4 | CH3OH | NR | NA | https://doi.org/10.1039/c1gc15078b | Table 1, no cocatalyst
440 | Cu0.30Ag0.07In0.34Zn1.31S2 | 63 | Cu0.30Ag0.07In0.34Zn1.31S2 | 100 | 3D | NA | NA | NA | 0 | NA | No | No | No | No | 100 | Liquid | H2O | No | NR | NaHCO3 | 1.37 | 221 | NR | NR | Visible | NR | 100 | NR | 1 | 50 | NR | 16.4 | CH3OH | NR | NA | https://doi.org/10.1039/c1gc15078b | Table 1, no cocatalyst
441 | Cu0.12Ag0.30In0.38Zn1.22S2 | 63 | Cu0.12Ag0.30In0.38Zn1.22S2 | 100 | 3D | NA | NA | NA | 0 | NA | No | No | No | No | 100 | Liquid | H2O | No | NR | NaHCO3 | 1.37 | 222 | NR | NR | Visible | NR | 100 | NR | 1 | 50 | NR | 5.3 | CH3OH | NR | NA | https://doi.org/10.1039/c1gc15078b | Table 1, no cocatalyst
442 | Cu0.45Ag0.13In0.24Zn1.35S2 | 63 | Cu0.45Ag0.13In0.24Zn1.35S2 | 100 | 3D | NA | NA | NA | 0 | NA | No | No | No | No | 100 | Liquid | H2O | No | NR | NaHCO3 | 1.37 | 221 | NR | NR | Visible | NR | 100 | NR | 1 | 50 | NR | 21.1 | CH3OH | NR | NA | https://doi.org/10.1039/c1gc15078b | Table 1, no cocatalyst
443 | Cu0.37Ag0.15In0.80Zn0.54S2 | 63 | Cu0.37Ag0.15In0.80Zn0.54S2 | 100 | 3D | NA | NA | NA | 0 | NA | No | No | No | No | 100 | Liquid | H2O | No | NR | NaHCO3 | 1.37 | 223 | NR | NR | Visible | NR | 100 | NR | 1 | 50 | NR | 7.4 | CH3OH | NR | NA | https://doi.org/10.1039/c1gc15078b | Table 1, no cocatalyst
444 | Cu0.05Ag0.20In0.06Zn1.78S2 | 63 | Cu0.05Ag0.20In0.06Zn1.78S2 | 100 | 3D | NA | NA | NA | 0 | NA | No | No | No | No | 100 | Liquid | H2O | No | NR | NaHCO3 | 1.37 | 222 | NR | NR | Visible | NR | 100 | NR | 1 | 50 | NR | 3.6 | CH3OH | NR | NA | https://doi.org/10.1039/c1gc15078b | Table 1, no cocatalyst
445 | Cu0.48Ag0.34In0.36Zn1.05S2 | 63 | Cu0.48Ag0.34In0.36Zn1.05S2 | 100 | 3D | NA | NA | NA | 0 | NA | No | No | No | No | 100 | Liquid | H2O | No | NR | NaHCO3 | 1.37 | 221 | NR | NR | Visible | NR | 100 | NR | 1 | 50 | NR | 2.6 | CH3OH | NR | NA | https://doi.org/10.1039/c1gc15078b | Table 1, no cocatalyst
446 | Cu0.12Ag0.13In0.57Zn1.02S2 | 63 | Cu0.12Ag0.13In0.57Zn1.02S2 | 100 | 3D | NA | NA | NA | 0 | NA | No | No | No | No | 100 | Liquid | H2O | No | NR | NaHCO3 | 1.37 | 220 | NR | NR | Visible | NR | 100 | NR | 1 | 50 | NR | 4.3 | CH3OH | NR | NA | https://doi.org/10.1039/c1gc15078b | Table 1, no cocatalyst
447 | Cu0.23Ag0.21In0.19Zn1.50S2 Rh1.32 | 63 | Cu0.23Ag0.21In0.19Zn1.50S2 | 99 | 3D | NA | NA | Rh1.32Cr0.66O3 | 1 | NA | No | No | No | No | 100 | Liquid | H2O | No | NR | NaHCO3 | 1.37 | 221 | NR | NR | Visible | NR | 100 | NR | 1 | 50 | NR | 10.8 | CH3OH | NR | NA | https://doi.org/10.1039/c1gc15078b | Table 1, RhCrO
448 | Cu0.30Ag0.07In0.34Zn1.31S2 Rh1.32 | 63 | Cu0.30Ag0.07In0.34Zn1.31S2 | 99 | 3D | NA | NA | Rh1.32Cr0.66O3 | 1 | NA | No | No | No | No | 100 | Liquid | H2O | No | NR | NaHCO3 | 1.37 | 221 | NR | NR | Visible | NR | 100 | NR | 1 | 50 | NR | 5.4 | CH3OH | NR | NA | https://doi.org/10.1039/c1gc15078b | Table 1, RhCrO
449 | Cu0.12Ag0.30In0.38Zn1.22S2 Rh1.32 | 63 | Cu0.12Ag0.30In0.38Zn1.22S2 | 99 | 3D | NA | NA | Rh1.32Cr0.66O3 | 1 | NA | No | No | No | No | 100 | Liquid | H2O | No | NR | NaHCO3 | 1.37 | 222 | NR | NR | Visible | NR | 100 | NR | 1 | 50 | NR | 10.7 | CH3OH | NR | NA | https://doi.org/10.1039/c1gc15078b | Table 1, RhCrO
450 | Cu0.45Ag0.13In0.24Zn1.35S2 Rh1.32 | 63 | Cu0.45Ag0.13In0.24Zn1.35S2 | 99 | 3D | NA | NA | Rh1.32Cr0.66O3 | 1 | NA | No | No | No | No | 100 | Liquid | H2O | No | NR | NaHCO3 | 1.37 | 221 | NR | NR | Visible | NR | 100 | NR | 1 | 50 | NR | 16.5 | CH3OH | NR | NA | https://doi.org/10.1039/c1gc15078b | Table 1, RhCrO
451 | Cu0.05Ag0.20In0.06Zn1.78S2 Rh1.32 | 63 | Cu0.05Ag0.20In0.06Zn1.78S2 | 99 | 3D | NA | NA | Rh1.32Cr0.66O3 | 1 | NA | No | No | No | No | 100 | Liquid | H2O | No | NR | NaHCO3 | 1.37 | 222 | NR | NR | Visible | NR | 100 | NR | 1 | 50 | NR | 11.5 | CH3OH | NR | NA | https://doi.org/10.1039/c1gc15078b | Table 1, RhCrO
452 | Cu0.12Ag0.13In0.57Zn1.02S2 Rh1.32 | 63 | Cu0.12Ag0.13In0.57Zn1.02S2 | 99 | 3D | NA | NA | Rh1.32Cr0.66O3 | 1 | NA | No | No | No | No | 100 | Liquid | H2O | No | NR | NaHCO3 | 1.37 | 220 | NR | NR | Visible | NR | 100 | NR | 1 | 50 | NR | 0 | CH3OH | NR | NA | https://doi.org/10.1039/c1gc15078b | Table 1, RhCrO
453 | Cu0.00Ag0.09In0.23Zn1.61S2 RuO2 | 63 | Ag0.09In0.23Zn1.61S2 | 99 | 3D | NA | NA | RuO2 | 1 | NA | No | No | No | No | 100 | Liquid | H2O | No | NR | NaHCO3 | 1.37 | 245 | NR | NR | Visible | NR | 100 | NR | 1 | 50 | NR | 14.7 | CH3OH | NR | NA | https://doi.org/10.1039/c1gc15078b | Table 1, RuO2
454 | Cu0.23Ag0.21In0.19Zn1.50S2 RuO2 | 63 | Cu0.23Ag0.21In0.19Zn1.50S2 | 99 | 3D | NA | NA | RuO2 | 1 | NA | No | No | No | No | 100 | Liquid | H2O | No | NR | NaHCO3 | 1.37 | 221 | NR | NR | Visible | NR | 100 | NR | 1 | 50 | NR | 15.3 | CH3OH | NR | NA | https://doi.org/10.1039/c1gc15078b | Table 1, RuO2
455 | Cu0.30Ag0.07In0.34Zn1.31S2 RuO2 | 63 | Cu0.30Ag0.07In0.34Zn1.31S2 | 99 | 3D | NA | NA | RuO2 | 1 | NA | No | No | No | No | 100 | Liquid | H2O | No | NR | NaHCO3 | 1.37 | 221 | NR | NR | Visible | NR | 100 | NR | 1 | 50 | NR | 10.4 | CH3OH | NR | NA | https://doi.org/10.1039/c1gc15078b | Table 1, RuO2
456 | Cu0.12Ag0.30In0.38Zn1.22S2 RuO2 | 63 | Cu0.12Ag0.30In0.38Zn1.22S2 | 99 | 3D | NA | NA | RuO2 | 1 | NA | No | No | No | No | 100 | Liquid | H2O | No | NR | NaHCO3 | 1.37 | 222 | NR | NR | Visible | NR | 100 | NR | 1 | 50 | NR | 34.3 | CH3OH | NR | NA | https://doi.org/10.1039/c1gc15078b | Table 1, RuO2
457 | Cu0.45Ag0.13In0.24Zn1.35S2 RuO2 | 63 | Cu0.45Ag0.13In0.24Zn1.35S2 | 99 | 3D | NA | NA | RuO2 | 1 | NA | No | No | No | No | 100 | Liquid | H2O | No | NR | NaHCO3 | 1.37 | 221 | NR | NR | Visible | NR | 100 | NR | 1 | 50 | NR | 21.4 | CH3OH | NR | NA | https://doi.org/10.1039/c1gc15078b | Table 1, RuO2
458 | Cu0.37Ag0.15In0.80Zn0.54S2 RuO2 | 63 | Cu0.37Ag0.15In0.80Zn0.54S2 | 99 | 3D | NA | NA | RuO2 | 1 | NA | No | No | No | No | 100 | Liquid | H2O | No | NR | NaHCO3 | 1.37 | 223 | NR | NR | Visible | NR | 100 | NR | 1 | 50 | NR | 8.2 | CH3OH | NR | NA | https://doi.org/10.1039/c1gc15078b | Table 1, RuO2
459 | Cu0.05Ag0.20In0.06Zn1.78S2 RuO2 | 63 | Cu0.05Ag0.20In0.06Zn1.78S2 | 99 | 3D | NA | NA | RuO2 | 1 | NA | No | No | No | No | 100 | Liquid | H2O | No | NR | NaHCO3 | 1.37 | 222 | NR | NR | Visible | NR | 100 | NR | 1 | 50 | NR | 11.2 | CH3OH | NR | NA | https://doi.org/10.1039/c1gc15078b | Table 1, RuO2
460 | Cu0.48Ag0.34In0.36Zn1.05S2 RuO2 | 63 | Cu0.48Ag0.34In0.36Zn1.05S2 | 99 | 3D | NA | NA | RuO2 | 1 | NA | No | No | No | No | 100 | Liquid | H2O | No | NR | NaHCO3 | 1.37 | 221 | NR | NR | Visible | NR | 100 | NR | 1 | 50 | NR | 9.1 | CH3OH | NR | NA | https://doi.org/10.1039/c1gc15078b | Table 1, RuO2
461 | Cu0.12Ag0.13In0.57Zn1.02S2 RuO2 | 63 | Cu0.12Ag0.13In0.57Zn1.02S2 | 99 | 3D | NA | NA | RuO2 | 1 | NA | No | No | No | No | 100 | Liquid | H2O | No | NR | NaHCO3 | 1.37 | 220 | NR | NR | Visible | NR | 100 | NR | 1 | 50 | NR | 25.2 | CH3OH | NR | NA | https://doi.org/10.1039/c1gc15078b | Table 1, RuO2